## Existing_Dataset
P1 Tab.1 - 40 C (as printed) cols: Exp ¦ pH ¦ O3con (% on o.d. pulp) ¦ t (s) ¦ L ¦ a* ¦ b*
Exp | pH | O3con | t_s | L | a* | b*
1 | 0.26 | 0.1 | 72 | 86.02 | 2.7 | 14.5
2 | 0.26 | 0.2 | 216 | 86.61 | 2.47 | 13.67
3 | 0.26 | 0.31 | 288 | 87.36 | 2.4 | 13.5
4 | 0.26 | 0.41 | 432 | 87.32 | 2.47 | 13.33
5 | 0.26 | 0.51 | 576 | 88.15 | 2.2 | 12.73
6 | 0.26 | 0.62 | 720 | 88.19 | 2.23 | 12.73
7 | 2.61 | 0.05 | 72 | 86.06 | 2.57 | 13.87
8 | 2.61 | 0.28 | 144 | 86.39 | 2.37 | 13.13
9 | 2.61 | 0.37 | 216 | 86.7 | 2.5 | 13.63
10 | 2.61 | 0.44 | 287 | 87.06 | 2.4 | 13.47
11 | 2.61 | 0.76 | 431 | 87.79 | 2.27 | 12.83
12 | 2.61 | 0.95 | 575 | 87.85 | 2.27 | 12.63
13 | 2.61 | 0.9 | 719 | 88.65 | 2.1 | 12.43
14 | 3.86 | 0.14 | 76 | 84.32 | 2.63 | 14.1
15 | 3.86 | 0.26 | 152 | 85.32 | 2.57 | 13.77
16 | 3.86 | 0.41 | 228 | 85.56 | 2.53 | 13.7
17 | 3.86 | 0.51 | 304 | 86.51 | 2.43 | 13.33
18 | 3.86 | 0.68 | 456 | 86.59 | 2.4 | 13.33
19 | 3.86 | 0.8 | 607 | 86.8 | 2.3 | 13.03
20 | 3.86 | 0.85 | 759 | 87.12 | 2.3 | 12.93
21 | 8.83 | 0.15 | 74 | 84.23 | 2.4 | 14.53
22 | 8.83 | 0.35 | 148 | 84.95 | 2.4 | 13.83
23 | 8.83 | 0.36 | 222 | 84.69 | 2.43 | 13.97
24 | 8.83 | 0.6 | 247 | 85.13 | 2.27 | 13.57
25 | 8.83 | 0.88 | 445 | 85.57 | 2.2 | 13.3
26 | 8.83 | 1.14 | 593 | 86.45 | 2.17 | 13.1
27 | 8.83 | 1.45 | 742 | 85.6 | 2.3 | 13.33
28 | 9.6 | 0.07 | 60 | 84.33 | 2.6 | 14.33
29 | 9.6 | 0.11 | 30 | 84.52 | 2.47 | 14.17
30 | 9.6 | 0.2 | 90 | 85.03 | 2.4 | 13.97
31 | 9.6 | 0.21 | 120 | 84.94 | 2.43 | 13.77
32 | 9.6 | 0.29 | 150 | 85.29 | 2.37 | 13.5
33 | 9.6 | 0.32 | 180 | 85.7 | 2.23 | 13.27
P1 Tab.2 - 20 C (as printed)
Exp | pH | O3con | t_s | L | a* | b*
34 | 0.26 | 0.06 | 67 | 86.11 | 2.5 | 14
35 | 0.26 | 0.15 | 133 | 86.61 | 2.57 | 14.17
36 | 0.26 | 0.2 | 200 | 87.13 | 2.4 | 13.87
37 | 0.26 | 0.22 | 266 | 87.5 | 2.3 | 13.4
38 | 0.26 | 0.32 | 399 | 87.84 | 2.27 | 13
39 | 0.26 | 0.39 | 532 | 88.21 | 2.13 | 12.77
40 | 0.26 | 0.54 | 665 | 87.92 | 2.23 | 12.87
41 | 2.61 | 0.19 | 37 | 84.51 | 2.6 | 14.3
42 | 2.61 | 0.24 | 134 | 86.29 | 2.5 | 13.67
43 | 2.61 | 0.32 | 201 | 86.62 | 2.5 | 13.7
44 | 2.61 | 0.43 | 263 | 85.26 | 2.3 | 13.9
45 | 2.61 | 0.56 | 394 | 86.77 | 2.43 | 13.53
46 | 2.61 | 0.67 | 525 | 87.06 | 2.37 | 13.77
47 | 2.61 | 0.82 | 657 | 86.76 | 2.13 | 13.07
48 | 3.86 | 0.12 | 70 | 85.47 | 2.6 | 14.3
49 | 3.86 | 0.29 | 140 | 85.82 | 2.6 | 13.97
50 | 3.86 | 0.38 | 209 | 85.75 | 2.63 | 14.23
51 | 3.86 | 0.47 | 279 | 86.03 | 2.53 | 13.73
52 | 3.86 | 0.62 | 419 | 86.52 | 2.5 | 13.87
53 | 3.86 | 0.81 | 559 | 86.65 | 2.47 | 13.77
54 | 3.86 | 0.87 | 698 | 87.03 | 2.37 | 13.27
55 | 8.83 | 0.04 | 67 | 83.92 | 2.53 | 14.33
56 | 8.83 | 0.28 | 133 | 84.19 | 2.53 | 14.27
57 | 8.83 | 0.39 | 200 | 84.43 | 2.47 | 14.13
58 | 8.83 | 0.46 | 266 | 84.64 | 2.43 | 14.03
59 | 8.83 | 0.59 | 400 | 84.47 | 2.57 | 14.23
60 | 8.83 | 0.71 | 533 | 85.24 | 2.37 | 13.83
61 | 8.83 | 1.09 | 667 | 85.9 | 2.3 | 13.4
P2 Tab.1 - 40 C (as printed) cols: Exp ¦ O3con ¦ t (s) ¦ [eta] ml/g ¦ DP
Exp | O3con | t_s | eta_ml_g | DP
1 | 0.1 | 72 | 720 | 1046
2 | 0.2 | 216 | 702 | 1017
3 | 0.31 | 288 | 679 | 980
4 | 0.41 | 432 | 677 | 977
5 | 0.51 | 576 | 672 | 968
6 | 0.62 | 720 | 667 | 961
7 | 0.05 | 72 | 763 | 1115
8 | 0.28 | 144 | 723 | 1050
9 | 0.37 | 216 | 706 | 1023
10 | 0.44 | 287 | 691 | 999
11 | 0.76 | 431 | 705 | 1021
12 | 0.95 | 575 | 660 | 949
13 | 0.9 | 719 | 630 | 902
14 | 0.14 | 76 | 783 | 1146
15 | 0.26 | 152 | 757 | 1104
16 | 0.41 | 228 | 754 | 1100
17 | 0.51 | 304 | 746 | 1087
18 | 0.68 | 456 | 729 | 1060
19 | 0.8 | 607 | 710 | 1029
20 | 0.85 | 759 | 698 | 1010
21 | 0.15 | 74 | 752 | 1096
22 | 0.35 | 148 | 723 | 1050
23 | 0.36 | 222 | 703 | 1019
24 | 0.6 | 247 | 693 | 1003
25 | 0.88 | 445 | 702 | 1017
26 | 1.14 | 593 | 668 | 962
27 | 1.45 | 742 | 615 | 878
28 | 0.07 | 60 | 781 | 1144
29 | 0.11 | 30 | 763 | 1115
30 | 0.2 | 90 | 727 | 1057
31 | 0.21 | 120 | 718 | 1043
32 | 0.29 | 150 | 702 | 1016
33 | 0.32 | 180 | 712 | 1032
P2 Tab.2 - 20 C (as printed)
Exp | O3con | t_s | eta_ml_g | DP
34 | 0.06 | 67 | 753 | 1098
35 | 0.15 | 133 | 739 | 1076
36 | 0.2 | 200 | 730 | 1061
37 | 0.22 | 266 | 697 | 1009
38 | 0.32 | 399 | 696 | 1006
39 | 0.39 | 532 | 697 | 1009
40 | 0.54 | 665 | 682 | 984
41 | 0.19 | 37 | 750 | 1093
42 | 0.24 | 134 | 709 | 1028
43 | 0.32 | 201 | 709 | 1027
44 | 0.43 | 263 | 706 | 1023
45 | 0.56 | 394 | 687 | 992
46 | 0.67 | 525 | 648 | 931
47 | 0.82 | 657 | 652 | 937
48 | 0.12 | 70 | 771 | 1128
49 | 0.29 | 140 | 751 | 1095
50 | 0.38 | 209 | 752 | 1097
51 | 0.47 | 279 | 729 | 1060
52 | 0.62 | 419 | 705 | 1020
53 | 0.81 | 559 | 689 | 996
54 | 0.87 | 698 | 658 | 947
55 | 0.04 | 67 | 708 | 1027
56 | 0.28 | 133 | 728 | 1058
57 | 0.39 | 200 | 703 | 1018
58 | 0.46 | 266 | 691 | 999
59 | 0.59 | 400 | 681 | 983
60 | 0.71 | 533 | 663 | 954
61 | 1.09 | 667 | 644 | 924
P3 Table 1 (as printed)
Consistency_pct | Ozone_dosage_pct_odp | pH | Time_min | NP10_pct_odp | Brightness_pctISO | Viscosity_printed_pctISO | Kappa
3 | 1.2 | 2 | 30 |  | 65.2 | 580 | 8.8
3 | 1.2 | 2 | 30 | 0.05 | 68 | 579 | 7.9
15 | 1.2 | 2 | 15 |  | 65.1 | 515 | 9.5
15 | 1.2 | 2 | 15 | 0.05 | 69.4 | 513 | 8.3
35 | 1.2 | 2 | 3 |  | 66.4 | 510 | 9.1
35 | 1.2 | 2 | 3 | 0.05 | 70.2 | 511 | 8.1
P3 Table 2 (as printed)
Additive | KLa_s-1 | C*L_mg_L | sigma_N_m | Exp_reactivity | Theor_reactivity | Efficiency
No additive | 0.038 | 18.1 | 0.131 | 45.1 | 45.1 | 6.6
Tert-Butyl alcohol | 0.064 | 23.6 | 0.1251 | 81.6 | 83.4 | 8.3
1-Butyl alcohol | 0.06 | 20.5 | 0.1206 | 79.5 | 82.9 | 8.5
Dimethylformamide | 0.04 | 18.2 | 0.1504 | 50.8 | 5.9 | 7
Dimethyl sulphoxide | 0.035 | 17.2 | 0.1467 | 65.7 | 58.3 | 7.1
Ethyl acetate | 0.056 | 20.6 | 0.1298 | 78.1 | 75.6 | 7.9
Acetic acid | 0.05 | 20.1 | 0.1366 | 46.5 | 62.3 | 7.1
Oxalic acid | 0.033 | 17.1 | 0.1328 | 41.5 | 40.3 | 6.5
NP-10 | 0.098 | 16.4 | 0.1653 | 88.9 | 80.5 | 9.1
P5 Table 1 (as printed; ozone consumed 1.1% b.d. pulp)
Pretreatment | Kappa | Viscosity_mPas | Selectivity | Brightness_Elrepho
Acetic acid 96% | 6.9 | 18.9 | 1.9 | 58.6
Acetic acid 90% | 5.4 | 18.1 | 2 | 60.5
Acetic acid 80% | 4.9 | 18.3 | 2.15 | 63.8
Acetic acid 70% | 4.9 | 18 | 2.08 | 64
Acetic acid 48% | 5.7 | 18 | 1.93 | 59.4
Formic acid 98% | 4.1 | 18.1 | 2.25 | 64.7
Formic acid-water 1:1 (V/V) | 5.9 | 18.5 | 2 | 59.3
Formic acid-acetone 7:3 (V/V) | 5.6 | 18.8 | 2.14 | 61.3
Formic acid-acetone 1:1 (V/V) | 5.1 | 17.9 | 2.02 | 62.3
Formic acid-acetone 3:7 (V/V) | 5.7 | 18.8 | 2.12 | 61.5
Acetic acid-acetone 7:3 (V/V) | 6.8 | 19.1 | 1.96 | 59.7
Acetic acid-acetone 1:1 (V/V) | 7.8 | 20.5 | 2.13 | 57.2
Acetic acid-acetone 3:7 (V/V) | 7.2 | 15.3 | 1.27 | 57.5
Acetone | 11.7 | 16.6 | 0.7 | 47.4
Water, pH 2.5 | 6.7 | 16.7 | 1.52 | 57.9
P5 Table 2 (as printed)
Ozone_consumed_pct | Kappa | Viscosity_mPas | Selectivity | Brightness_Elrepho | Efficiency
0.9 | 6.6 | 18.1 | 1.78 | 50.8 | 10.5
1.1 | 4.2 | 17.6 | 2.12 | 62.6 | 10.7
1.4 | 3.5 | 16 | 1.92 | 67.5 | 8.9
1.7 | 3.1 | 15.7 | 1.93 | 70.3 | 7.6
P5 Table 3 (as printed; P stage rows)
Z_ozone_consumed_pct | Kappa_after_P | Viscosity_after_P | Brightness_after_P
1.1 | 1.7 | 15.1 | 76.3
1.4 | 1.1 | 14.7 | 80.7
1.7 | 0.9 | 13.9 | 83.1
P5 Table 4 (as printed)
Medium | Stage | Kappa | Viscosity_mPas | Selectivity | Brightness_Elrepho
Formic medium | Z | 6.6 | 18.1 | 1.78 | 57.6
Formic medium | P | 2.2 | 16.1 |  | 72
pH 2.5 water-medium, formic-wet pulp | Z | 7.5 | 13 | 1.02 | 57.5
pH 2.5 water-medium, formic-wet pulp | P | 2.8 | 11.8 |  | 72.2
pH 2.5 water-medium | Z | 9.9 | 14.1 | 0.8 | 50.8
pH 2.5 water-medium | P | 4.2 | 12.5 |  | 67.6
P6 Table 1 (as printed; ozone charge 0.3% o.d. pulp; additives 1% o.d. pulp)
Additive | Ozone_consumption_pct_odp | Kappa | Viscosity_ml_g | Brightness_pctISO
Without additive | 0.1852 | 6.39 | 763 | 47.92
Methylhydroxyethyl cellulose | 0.2393 | 7.34 | 647 | 54.36
Zirconium(IV) propoxide | 0.1535 | 8.41 | 723 | 49.43
2-tert-butyl-5-aminopyrimidine | 0.1964 | 10.17 | 808 | 50.25
Ammonium molybdate | 0.1311 | 6.99 | 745 | 54.21
Urea | 0.133 | 6.36 | 745 | 53.58
Salicylic acid | 0.1664 | 6.45 | 728 | 56.14
Cationic potato starch | 0.1397 | 6.93 | 740 | 51.13
D-mannitol | 0.1444 | 6.03 | 814 | 50.17
Magnesium ethoxide | 0.1432 | 5.9 | 693 | 54.25
PAT1 Table 1 (as printed)
O3_charge_kg_t | O3_consumed_kg_t | O3_reacted_pct | Retention_min | Pressure_psig
2.4 | 2.2 | 93 | 5 | 46
4 | 3.9 | 95 | 5 | 55
6.1 | 5.8 | 95.1 | 5 | 52
7.3 | 7 | 95.9 | 5 | 65
PAT1 Table 2 (as printed; '6-3' typo kept as 6.3)
Ozone_charge_kg_t | Inlet_mixer_psig | Bottom_tower_psig | Consumed_in_mixer_pct | Consumed_top_tower_pct
6.3 | 30 | 20 | 87 | 99
6.3 | 90 | 80 | 94 | 99
6.3 | 110 | 100 | 99 | 99
README
Existing_Dataset = the team's screenshot PDF, transcribed exactly as printed (numbers unchanged). Not harmonised, no unit conversion. PAT2/PAT3 blocks omitted: PAT2 repeats PAT1 tables, PAT3 had no table in the PDF. P4 and P1-Tab.3 fit tables are in the Derived_Calculated sheet.

## Literature_Ozone_Bleaching
Dataset_Source | Paper_ID | DOI_or_Patent | Experiment_ID | Table_ID | Pulp_Type | Wood_Type | Pulp_Consistency_percent | Initial_Kappa | Initial_Brightness | Initial_Viscosity | Temperature_C | pH | Ozone_Dose | Ozone_Dose_Unit | Ozone_Concentration | Ozone_Concentration_Unit | Ozone_Consumed | Ozone_Consumed_Unit | Reaction_Time | Reaction_Time_Unit | Gas_Flow | Gas_Flow_Unit | Pressure | Pressure_Unit | Pretreatment | Additive | Additive_Concentration | Medium | Final_Kappa | Final_Brightness | Brightness_Scale | Final_Viscosity | Final_Viscosity_Unit | Selectivity | Delignification | DP | L_star | a_star | b_star | Other_Measured_Output | Original_Unit | Value_Type | Is_Baseline | Notes
Literature (external, real, screenshot-transcribed) | P1_OPTICAL | see URL: https://www.researchgate.net/publication/235227836_Effect_of_pH_and_temperature_on_the_optical_properties_in_ozonization_oxygen_delignified_hardwood_kraft_pulp | P1_Exp0 | Tab.1/Tab.2 (Exp 0 baseline) | Oxygen-delignified hardwood kraft pulp | hardwood | [10 empty] | 0 | % O3 on o.d. pulp | 0 | s | [16 empty] | 83.04 | 2.67 | 15.13 |  | L*,a*,b* CIELAB | measured (as reported) | TRUE | Untreated reference; printed once per pH block in the source, stored once here (genuine duplicate removed). Temperature/pH not applicable.
Literature (external, real, screenshot-transcribed) | P2_DP | see URL: https://www.researchgate.net/publication/227335376_Effect_of_PH_and_temperature_on_cellulose_chain_scission_number_in_ozonization_of_oxygen_delignified_hardwood_kraft_pulp | P2_Exp0 | Tab.1/Tab.2 (Exp 0 baseline) | Oxygen-delignified hardwood kraft pulp | hardwood | [10 empty] | 0 | % O3 on o.d. pulp | 0 | s | [11 empty] | 817 | ml/g (intrinsic viscosity) |  |  | 1201 |  |  |  |  | [eta] ml/g; DP dimensionless | measured (as reported) | TRUE | Untreated reference (stored once).
Literature (external, real, screenshot-transcribed) | P1_OPTICAL | see URL: https://www.researchgate.net/publication/235227836_Effect_of_pH_and_temperature_on_the_optical_properties_in_ozonization_oxygen_delignified_hardwood_kraft_pulp | P1_Exp1 | Tab.1 | Oxygen-delignified hardwood kraft pulp | hardwood |  |  |  |  | 40 | 0.26 |  |  |  |  | 0.1 | % O3 on o.d. pulp | 72 | s | [16 empty] | 86.02 | 2.7 | 14.5 |  | O3 % o.d. pulp; t s; CIELAB | measured (as reported) | FALSE | Brightness NOT reported per experiment - only CIELAB L*a*b*.
Literature (external, real, screenshot-transcribed) | P1_OPTICAL | see URL: https://www.researchgate.net/publication/235227836_Effect_of_pH_and_temperature_on_the_optical_properties_in_ozonization_oxygen_delignified_hardwood_kraft_pulp | P1_Exp2 | Tab.1 | Oxygen-delignified hardwood kraft pulp | hardwood |  |  |  |  | 40 | 0.26 |  |  |  |  | 0.2 | % O3 on o.d. pulp | 216 | s | [16 empty] | 86.61 | 2.47 | 13.67 |  | O3 % o.d. pulp; t s; CIELAB | measured (as reported) | FALSE | Brightness NOT reported per experiment - only CIELAB L*a*b*.
Literature (external, real, screenshot-transcribed) | P1_OPTICAL | see URL: https://www.researchgate.net/publication/235227836_Effect_of_pH_and_temperature_on_the_optical_properties_in_ozonization_oxygen_delignified_hardwood_kraft_pulp | P1_Exp3 | Tab.1 | Oxygen-delignified hardwood kraft pulp | hardwood |  |  |  |  | 40 | 0.26 |  |  |  |  | 0.31 | % O3 on o.d. pulp | 288 | s | [16 empty] | 87.36 | 2.4 | 13.5 |  | O3 % o.d. pulp; t s; CIELAB | measured (as reported) | FALSE | Brightness NOT reported per experiment - only CIELAB L*a*b*.
Literature (external, real, screenshot-transcribed) | P1_OPTICAL | see URL: https://www.researchgate.net/publication/235227836_Effect_of_pH_and_temperature_on_the_optical_properties_in_ozonization_oxygen_delignified_hardwood_kraft_pulp | P1_Exp4 | Tab.1 | Oxygen-delignified hardwood kraft pulp | hardwood |  |  |  |  | 40 | 0.26 |  |  |  |  | 0.41 | % O3 on o.d. pulp | 432 | s | [16 empty] | 87.32 | 2.47 | 13.33 |  | O3 % o.d. pulp; t s; CIELAB | measured (as reported) | FALSE | Brightness NOT reported per experiment - only CIELAB L*a*b*.
Literature (external, real, screenshot-transcribed) | P1_OPTICAL | see URL: https://www.researchgate.net/publication/235227836_Effect_of_pH_and_temperature_on_the_optical_properties_in_ozonization_oxygen_delignified_hardwood_kraft_pulp | P1_Exp5 | Tab.1 | Oxygen-delignified hardwood kraft pulp | hardwood |  |  |  |  | 40 | 0.26 |  |  |  |  | 0.51 | % O3 on o.d. pulp | 576 | s | [16 empty] | 88.15 | 2.2 | 12.73 |  | O3 % o.d. pulp; t s; CIELAB | measured (as reported) | FALSE | Brightness NOT reported per experiment - only CIELAB L*a*b*.
Literature (external, real, screenshot-transcribed) | P1_OPTICAL | see URL: https://www.researchgate.net/publication/235227836_Effect_of_pH_and_temperature_on_the_optical_properties_in_ozonization_oxygen_delignified_hardwood_kraft_pulp | P1_Exp6 | Tab.1 | Oxygen-delignified hardwood kraft pulp | hardwood |  |  |  |  | 40 | 0.26 |  |  |  |  | 0.62 | % O3 on o.d. pulp | 720 | s | [16 empty] | 88.19 | 2.23 | 12.73 |  | O3 % o.d. pulp; t s; CIELAB | measured (as reported) | FALSE | Brightness NOT reported per experiment - only CIELAB L*a*b*.
Literature (external, real, screenshot-transcribed) | P1_OPTICAL | see URL: https://www.researchgate.net/publication/235227836_Effect_of_pH_and_temperature_on_the_optical_properties_in_ozonization_oxygen_delignified_hardwood_kraft_pulp | P1_Exp7 | Tab.1 | Oxygen-delignified hardwood kraft pulp | hardwood |  |  |  |  | 40 | 2.61 |  |  |  |  | 0.05 | % O3 on o.d. pulp | 72 | s | [16 empty] | 86.06 | 2.57 | 13.87 |  | O3 % o.d. pulp; t s; CIELAB | measured (as reported) | FALSE | Brightness NOT reported per experiment - only CIELAB L*a*b*.
Literature (external, real, screenshot-transcribed) | P1_OPTICAL | see URL: https://www.researchgate.net/publication/235227836_Effect_of_pH_and_temperature_on_the_optical_properties_in_ozonization_oxygen_delignified_hardwood_kraft_pulp | P1_Exp8 | Tab.1 | Oxygen-delignified hardwood kraft pulp | hardwood |  |  |  |  | 40 | 2.61 |  |  |  |  | 0.28 | % O3 on o.d. pulp | 144 | s | [16 empty] | 86.39 | 2.37 | 13.13 |  | O3 % o.d. pulp; t s; CIELAB | measured (as reported) | FALSE | Brightness NOT reported per experiment - only CIELAB L*a*b*.
Literature (external, real, screenshot-transcribed) | P1_OPTICAL | see URL: https://www.researchgate.net/publication/235227836_Effect_of_pH_and_temperature_on_the_optical_properties_in_ozonization_oxygen_delignified_hardwood_kraft_pulp | P1_Exp9 | Tab.1 | Oxygen-delignified hardwood kraft pulp | hardwood |  |  |  |  | 40 | 2.61 |  |  |  |  | 0.37 | % O3 on o.d. pulp | 216 | s | [16 empty] | 86.7 | 2.5 | 13.63 |  | O3 % o.d. pulp; t s; CIELAB | measured (as reported) | FALSE | Brightness NOT reported per experiment - only CIELAB L*a*b*.
Literature (external, real, screenshot-transcribed) | P1_OPTICAL | see URL: https://www.researchgate.net/publication/235227836_Effect_of_pH_and_temperature_on_the_optical_properties_in_ozonization_oxygen_delignified_hardwood_kraft_pulp | P1_Exp10 | Tab.1 | Oxygen-delignified hardwood kraft pulp | hardwood |  |  |  |  | 40 | 2.61 |  |  |  |  | 0.44 | % O3 on o.d. pulp | 287 | s | [16 empty] | 87.06 | 2.4 | 13.47 |  | O3 % o.d. pulp; t s; CIELAB | measured (as reported) | FALSE | Brightness NOT reported per experiment - only CIELAB L*a*b*.
Literature (external, real, screenshot-transcribed) | P1_OPTICAL | see URL: https://www.researchgate.net/publication/235227836_Effect_of_pH_and_temperature_on_the_optical_properties_in_ozonization_oxygen_delignified_hardwood_kraft_pulp | P1_Exp11 | Tab.1 | Oxygen-delignified hardwood kraft pulp | hardwood |  |  |  |  | 40 | 2.61 |  |  |  |  | 0.76 | % O3 on o.d. pulp | 431 | s | [16 empty] | 87.79 | 2.27 | 12.83 |  | O3 % o.d. pulp; t s; CIELAB | measured (as reported) | FALSE | Brightness NOT reported per experiment - only CIELAB L*a*b*.
Literature (external, real, screenshot-transcribed) | P1_OPTICAL | see URL: https://www.researchgate.net/publication/235227836_Effect_of_pH_and_temperature_on_the_optical_properties_in_ozonization_oxygen_delignified_hardwood_kraft_pulp | P1_Exp12 | Tab.1 | Oxygen-delignified hardwood kraft pulp | hardwood |  |  |  |  | 40 | 2.61 |  |  |  |  | 0.95 | % O3 on o.d. pulp | 575 | s | [16 empty] | 87.85 | 2.27 | 12.63 |  | O3 % o.d. pulp; t s; CIELAB | measured (as reported) | FALSE | Brightness NOT reported per experiment - only CIELAB L*a*b*.
Literature (external, real, screenshot-transcribed) | P1_OPTICAL | see URL: https://www.researchgate.net/publication/235227836_Effect_of_pH_and_temperature_on_the_optical_properties_in_ozonization_oxygen_delignified_hardwood_kraft_pulp | P1_Exp13 | Tab.1 | Oxygen-delignified hardwood kraft pulp | hardwood |  |  |  |  | 40 | 2.61 |  |  |  |  | 0.9 | % O3 on o.d. pulp | 719 | s | [16 empty] | 88.65 | 2.1 | 12.43 |  | O3 % o.d. pulp; t s; CIELAB | measured (as reported) | FALSE | Brightness NOT reported per experiment - only CIELAB L*a*b*.
Literature (external, real, screenshot-transcribed) | P1_OPTICAL | see URL: https://www.researchgate.net/publication/235227836_Effect_of_pH_and_temperature_on_the_optical_properties_in_ozonization_oxygen_delignified_hardwood_kraft_pulp | P1_Exp14 | Tab.1 | Oxygen-delignified hardwood kraft pulp | hardwood |  |  |  |  | 40 | 3.86 |  |  |  |  | 0.14 | % O3 on o.d. pulp | 76 | s | [16 empty] | 84.32 | 2.63 | 14.1 |  | O3 % o.d. pulp; t s; CIELAB | measured (as reported) | FALSE | Brightness NOT reported per experiment - only CIELAB L*a*b*.
Literature (external, real, screenshot-transcribed) | P1_OPTICAL | see URL: https://www.researchgate.net/publication/235227836_Effect_of_pH_and_temperature_on_the_optical_properties_in_ozonization_oxygen_delignified_hardwood_kraft_pulp | P1_Exp15 | Tab.1 | Oxygen-delignified hardwood kraft pulp | hardwood |  |  |  |  | 40 | 3.86 |  |  |  |  | 0.26 | % O3 on o.d. pulp | 152 | s | [16 empty] | 85.32 | 2.57 | 13.77 |  | O3 % o.d. pulp; t s; CIELAB | measured (as reported) | FALSE | Brightness NOT reported per experiment - only CIELAB L*a*b*.
Literature (external, real, screenshot-transcribed) | P1_OPTICAL | see URL: https://www.researchgate.net/publication/235227836_Effect_of_pH_and_temperature_on_the_optical_properties_in_ozonization_oxygen_delignified_hardwood_kraft_pulp | P1_Exp16 | Tab.1 | Oxygen-delignified hardwood kraft pulp | hardwood |  |  |  |  | 40 | 3.86 |  |  |  |  | 0.41 | % O3 on o.d. pulp | 228 | s | [16 empty] | 85.56 | 2.53 | 13.7 |  | O3 % o.d. pulp; t s; CIELAB | measured (as reported) | FALSE | Brightness NOT reported per experiment - only CIELAB L*a*b*.
Literature (external, real, screenshot-transcribed) | P1_OPTICAL | see URL: https://www.researchgate.net/publication/235227836_Effect_of_pH_and_temperature_on_the_optical_properties_in_ozonization_oxygen_delignified_hardwood_kraft_pulp | P1_Exp17 | Tab.1 | Oxygen-delignified hardwood kraft pulp | hardwood |  |  |  |  | 40 | 3.86 |  |  |  |  | 0.51 | % O3 on o.d. pulp | 304 | s | [16 empty] | 86.51 | 2.43 | 13.33 |  | O3 % o.d. pulp; t s; CIELAB | measured (as reported) | FALSE | Brightness NOT reported per experiment - only CIELAB L*a*b*.
Literature (external, real, screenshot-transcribed) | P1_OPTICAL | see URL: https://www.researchgate.net/publication/235227836_Effect_of_pH_and_temperature_on_the_optical_properties_in_ozonization_oxygen_delignified_hardwood_kraft_pulp | P1_Exp18 | Tab.1 | Oxygen-delignified hardwood kraft pulp | hardwood |  |  |  |  | 40 | 3.86 |  |  |  |  | 0.68 | % O3 on o.d. pulp | 456 | s | [16 empty] | 86.59 | 2.4 | 13.33 |  | O3 % o.d. pulp; t s; CIELAB | measured (as reported) | FALSE | Brightness NOT reported per experiment - only CIELAB L*a*b*.
Literature (external, real, screenshot-transcribed) | P1_OPTICAL | see URL: https://www.researchgate.net/publication/235227836_Effect_of_pH_and_temperature_on_the_optical_properties_in_ozonization_oxygen_delignified_hardwood_kraft_pulp | P1_Exp19 | Tab.1 | Oxygen-delignified hardwood kraft pulp | hardwood |  |  |  |  | 40 | 3.86 |  |  |  |  | 0.8 | % O3 on o.d. pulp | 607 | s | [16 empty] | 86.8 | 2.3 | 13.03 |  | O3 % o.d. pulp; t s; CIELAB | measured (as reported) | FALSE | Brightness NOT reported per experiment - only CIELAB L*a*b*.
Literature (external, real, screenshot-transcribed) | P1_OPTICAL | see URL: https://www.researchgate.net/publication/235227836_Effect_of_pH_and_temperature_on_the_optical_properties_in_ozonization_oxygen_delignified_hardwood_kraft_pulp | P1_Exp20 | Tab.1 | Oxygen-delignified hardwood kraft pulp | hardwood |  |  |  |  | 40 | 3.86 |  |  |  |  | 0.85 | % O3 on o.d. pulp | 759 | s | [16 empty] | 87.12 | 2.3 | 12.93 |  | O3 % o.d. pulp; t s; CIELAB | measured (as reported) | FALSE | Brightness NOT reported per experiment - only CIELAB L*a*b*.
Literature (external, real, screenshot-transcribed) | P1_OPTICAL | see URL: https://www.researchgate.net/publication/235227836_Effect_of_pH_and_temperature_on_the_optical_properties_in_ozonization_oxygen_delignified_hardwood_kraft_pulp | P1_Exp21 | Tab.1 | Oxygen-delignified hardwood kraft pulp | hardwood |  |  |  |  | 40 | 8.83 |  |  |  |  | 0.15 | % O3 on o.d. pulp | 74 | s | [16 empty] | 84.23 | 2.4 | 14.53 |  | O3 % o.d. pulp; t s; CIELAB | measured (as reported) | FALSE | Brightness NOT reported per experiment - only CIELAB L*a*b*.
Literature (external, real, screenshot-transcribed) | P1_OPTICAL | see URL: https://www.researchgate.net/publication/235227836_Effect_of_pH_and_temperature_on_the_optical_properties_in_ozonization_oxygen_delignified_hardwood_kraft_pulp | P1_Exp22 | Tab.1 | Oxygen-delignified hardwood kraft pulp | hardwood |  |  |  |  | 40 | 8.83 |  |  |  |  | 0.35 | % O3 on o.d. pulp | 148 | s | [16 empty] | 84.95 | 2.4 | 13.83 |  | O3 % o.d. pulp; t s; CIELAB | measured (as reported) | FALSE | Brightness NOT reported per experiment - only CIELAB L*a*b*.
Literature (external, real, screenshot-transcribed) | P1_OPTICAL | see URL: https://www.researchgate.net/publication/235227836_Effect_of_pH_and_temperature_on_the_optical_properties_in_ozonization_oxygen_delignified_hardwood_kraft_pulp | P1_Exp23 | Tab.1 | Oxygen-delignified hardwood kraft pulp | hardwood |  |  |  |  | 40 | 8.83 |  |  |  |  | 0.36 | % O3 on o.d. pulp | 222 | s | [16 empty] | 84.69 | 2.43 | 13.97 |  | O3 % o.d. pulp; t s; CIELAB | measured (as reported) | FALSE | Brightness NOT reported per experiment - only CIELAB L*a*b*.
Literature (external, real, screenshot-transcribed) | P1_OPTICAL | see URL: https://www.researchgate.net/publication/235227836_Effect_of_pH_and_temperature_on_the_optical_properties_in_ozonization_oxygen_delignified_hardwood_kraft_pulp | P1_Exp24 | Tab.1 | Oxygen-delignified hardwood kraft pulp | hardwood |  |  |  |  | 40 | 8.83 |  |  |  |  | 0.6 | % O3 on o.d. pulp | 247 | s | [16 empty] | 85.13 | 2.27 | 13.57 |  | O3 % o.d. pulp; t s; CIELAB | measured (as reported) | FALSE | Brightness NOT reported per experiment - only CIELAB L*a*b*.
Literature (external, real, screenshot-transcribed) | P1_OPTICAL | see URL: https://www.researchgate.net/publication/235227836_Effect_of_pH_and_temperature_on_the_optical_properties_in_ozonization_oxygen_delignified_hardwood_kraft_pulp | P1_Exp25 | Tab.1 | Oxygen-delignified hardwood kraft pulp | hardwood |  |  |  |  | 40 | 8.83 |  |  |  |  | 0.88 | % O3 on o.d. pulp | 445 | s | [16 empty] | 85.57 | 2.2 | 13.3 |  | O3 % o.d. pulp; t s; CIELAB | measured (as reported) | FALSE | Brightness NOT reported per experiment - only CIELAB L*a*b*.
Literature (external, real, screenshot-transcribed) | P1_OPTICAL | see URL: https://www.researchgate.net/publication/235227836_Effect_of_pH_and_temperature_on_the_optical_properties_in_ozonization_oxygen_delignified_hardwood_kraft_pulp | P1_Exp26 | Tab.1 | Oxygen-delignified hardwood kraft pulp | hardwood |  |  |  |  | 40 | 8.83 |  |  |  |  | 1.14 | % O3 on o.d. pulp | 593 | s | [16 empty] | 86.45 | 2.17 | 13.1 |  | O3 % o.d. pulp; t s; CIELAB | measured (as reported) | FALSE | Brightness NOT reported per experiment - only CIELAB L*a*b*.
Literature (external, real, screenshot-transcribed) | P1_OPTICAL | see URL: https://www.researchgate.net/publication/235227836_Effect_of_pH_and_temperature_on_the_optical_properties_in_ozonization_oxygen_delignified_hardwood_kraft_pulp | P1_Exp27 | Tab.1 | Oxygen-delignified hardwood kraft pulp | hardwood |  |  |  |  | 40 | 8.83 |  |  |  |  | 1.45 | % O3 on o.d. pulp | 742 | s | [16 empty] | 85.6 | 2.3 | 13.33 |  | O3 % o.d. pulp; t s; CIELAB | measured (as reported) | FALSE | Brightness NOT reported per experiment - only CIELAB L*a*b*.
Literature (external, real, screenshot-transcribed) | P1_OPTICAL | see URL: https://www.researchgate.net/publication/235227836_Effect_of_pH_and_temperature_on_the_optical_properties_in_ozonization_oxygen_delignified_hardwood_kraft_pulp | P1_Exp28 | Tab.1 | Oxygen-delignified hardwood kraft pulp | hardwood |  |  |  |  | 40 | 9.6 |  |  |  |  | 0.07 | % O3 on o.d. pulp | 60 | s | [16 empty] | 84.33 | 2.6 | 14.33 |  | O3 % o.d. pulp; t s; CIELAB | measured (as reported) | FALSE | Brightness NOT reported per experiment - only CIELAB L*a*b*.
Literature (external, real, screenshot-transcribed) | P1_OPTICAL | see URL: https://www.researchgate.net/publication/235227836_Effect_of_pH_and_temperature_on_the_optical_properties_in_ozonization_oxygen_delignified_hardwood_kraft_pulp | P1_Exp29 | Tab.1 | Oxygen-delignified hardwood kraft pulp | hardwood |  |  |  |  | 40 | 9.6 |  |  |  |  | 0.11 | % O3 on o.d. pulp | 30 | s | [16 empty] | 84.52 | 2.47 | 14.17 |  | O3 % o.d. pulp; t s; CIELAB | measured (as reported) | FALSE | Brightness NOT reported per experiment - only CIELAB L*a*b*.
Literature (external, real, screenshot-transcribed) | P1_OPTICAL | see URL: https://www.researchgate.net/publication/235227836_Effect_of_pH_and_temperature_on_the_optical_properties_in_ozonization_oxygen_delignified_hardwood_kraft_pulp | P1_Exp30 | Tab.1 | Oxygen-delignified hardwood kraft pulp | hardwood |  |  |  |  | 40 | 9.6 |  |  |  |  | 0.2 | % O3 on o.d. pulp | 90 | s | [16 empty] | 85.03 | 2.4 | 13.97 |  | O3 % o.d. pulp; t s; CIELAB | measured (as reported) | FALSE | Brightness NOT reported per experiment - only CIELAB L*a*b*.
Literature (external, real, screenshot-transcribed) | P1_OPTICAL | see URL: https://www.researchgate.net/publication/235227836_Effect_of_pH_and_temperature_on_the_optical_properties_in_ozonization_oxygen_delignified_hardwood_kraft_pulp | P1_Exp31 | Tab.1 | Oxygen-delignified hardwood kraft pulp | hardwood |  |  |  |  | 40 | 9.6 |  |  |  |  | 0.21 | % O3 on o.d. pulp | 120 | s | [16 empty] | 84.94 | 2.43 | 13.77 |  | O3 % o.d. pulp; t s; CIELAB | measured (as reported) | FALSE | Brightness NOT reported per experiment - only CIELAB L*a*b*.
Literature (external, real, screenshot-transcribed) | P1_OPTICAL | see URL: https://www.researchgate.net/publication/235227836_Effect_of_pH_and_temperature_on_the_optical_properties_in_ozonization_oxygen_delignified_hardwood_kraft_pulp | P1_Exp32 | Tab.1 | Oxygen-delignified hardwood kraft pulp | hardwood |  |  |  |  | 40 | 9.6 |  |  |  |  | 0.29 | % O3 on o.d. pulp | 150 | s | [16 empty] | 85.29 | 2.37 | 13.5 |  | O3 % o.d. pulp; t s; CIELAB | measured (as reported) | FALSE | Brightness NOT reported per experiment - only CIELAB L*a*b*.
Literature (external, real, screenshot-transcribed) | P1_OPTICAL | see URL: https://www.researchgate.net/publication/235227836_Effect_of_pH_and_temperature_on_the_optical_properties_in_ozonization_oxygen_delignified_hardwood_kraft_pulp | P1_Exp33 | Tab.1 | Oxygen-delignified hardwood kraft pulp | hardwood |  |  |  |  | 40 | 9.6 |  |  |  |  | 0.32 | % O3 on o.d. pulp | 180 | s | [16 empty] | 85.7 | 2.23 | 13.27 |  | O3 % o.d. pulp; t s; CIELAB | measured (as reported) | FALSE | Brightness NOT reported per experiment - only CIELAB L*a*b*.
Literature (external, real, screenshot-transcribed) | P2_DP | see URL: https://www.researchgate.net/publication/227335376_Effect_of_PH_and_temperature_on_cellulose_chain_scission_number_in_ozonization_of_oxygen_delignified_hardwood_kraft_pulp | P2_Exp1 | Tab.1 | Oxygen-delignified hardwood kraft pulp | hardwood |  |  |  |  | 40 | 0.26 |  |  |  |  | 0.1 | % O3 on o.d. pulp | 72 | s | [11 empty] | 720 | ml/g (intrinsic viscosity) |  |  | 1046 |  |  |  |  | [eta] ml/g | measured (as reported) | FALSE | pH not repeated in this table's rows in our transcription; pH taken from companion P1 row with the same Exp number (verified same O3 and t). Source prints pH as 0.3/2.6/3.9/8.8/9.6.
Literature (external, real, screenshot-transcribed) | P2_DP | see URL: https://www.researchgate.net/publication/227335376_Effect_of_PH_and_temperature_on_cellulose_chain_scission_number_in_ozonization_of_oxygen_delignified_hardwood_kraft_pulp | P2_Exp2 | Tab.1 | Oxygen-delignified hardwood kraft pulp | hardwood |  |  |  |  | 40 | 0.26 |  |  |  |  | 0.2 | % O3 on o.d. pulp | 216 | s | [11 empty] | 702 | ml/g (intrinsic viscosity) |  |  | 1017 |  |  |  |  | [eta] ml/g | measured (as reported) | FALSE | pH not repeated in this table's rows in our transcription; pH taken from companion P1 row with the same Exp number (verified same O3 and t). Source prints pH as 0.3/2.6/3.9/8.8/9.6.
Literature (external, real, screenshot-transcribed) | P2_DP | see URL: https://www.researchgate.net/publication/227335376_Effect_of_PH_and_temperature_on_cellulose_chain_scission_number_in_ozonization_of_oxygen_delignified_hardwood_kraft_pulp | P2_Exp3 | Tab.1 | Oxygen-delignified hardwood kraft pulp | hardwood |  |  |  |  | 40 | 0.26 |  |  |  |  | 0.31 | % O3 on o.d. pulp | 288 | s | [11 empty] | 679 | ml/g (intrinsic viscosity) |  |  | 980 |  |  |  |  | [eta] ml/g | measured (as reported) | FALSE | pH not repeated in this table's rows in our transcription; pH taken from companion P1 row with the same Exp number (verified same O3 and t). Source prints pH as 0.3/2.6/3.9/8.8/9.6.
Literature (external, real, screenshot-transcribed) | P2_DP | see URL: https://www.researchgate.net/publication/227335376_Effect_of_PH_and_temperature_on_cellulose_chain_scission_number_in_ozonization_of_oxygen_delignified_hardwood_kraft_pulp | P2_Exp4 | Tab.1 | Oxygen-delignified hardwood kraft pulp | hardwood |  |  |  |  | 40 | 0.26 |  |  |  |  | 0.41 | % O3 on o.d. pulp | 432 | s | [11 empty] | 677 | ml/g (intrinsic viscosity) |  |  | 977 |  |  |  |  | [eta] ml/g | measured (as reported) | FALSE | pH not repeated in this table's rows in our transcription; pH taken from companion P1 row with the same Exp number (verified same O3 and t). Source prints pH as 0.3/2.6/3.9/8.8/9.6.
Literature (external, real, screenshot-transcribed) | P2_DP | see URL: https://www.researchgate.net/publication/227335376_Effect_of_PH_and_temperature_on_cellulose_chain_scission_number_in_ozonization_of_oxygen_delignified_hardwood_kraft_pulp | P2_Exp5 | Tab.1 | Oxygen-delignified hardwood kraft pulp | hardwood |  |  |  |  | 40 | 0.26 |  |  |  |  | 0.51 | % O3 on o.d. pulp | 576 | s | [11 empty] | 672 | ml/g (intrinsic viscosity) |  |  | 968 |  |  |  |  | [eta] ml/g | measured (as reported) | FALSE | pH not repeated in this table's rows in our transcription; pH taken from companion P1 row with the same Exp number (verified same O3 and t). Source prints pH as 0.3/2.6/3.9/8.8/9.6.
Literature (external, real, screenshot-transcribed) | P2_DP | see URL: https://www.researchgate.net/publication/227335376_Effect_of_PH_and_temperature_on_cellulose_chain_scission_number_in_ozonization_of_oxygen_delignified_hardwood_kraft_pulp | P2_Exp6 | Tab.1 | Oxygen-delignified hardwood kraft pulp | hardwood |  |  |  |  | 40 | 0.26 |  |  |  |  | 0.62 | % O3 on o.d. pulp | 720 | s | [11 empty] | 667 | ml/g (intrinsic viscosity) |  |  | 961 |  |  |  |  | [eta] ml/g | measured (as reported) | FALSE | pH not repeated in this table's rows in our transcription; pH taken from companion P1 row with the same Exp number (verified same O3 and t). Source prints pH as 0.3/2.6/3.9/8.8/9.6.
Literature (external, real, screenshot-transcribed) | P2_DP | see URL: https://www.researchgate.net/publication/227335376_Effect_of_PH_and_temperature_on_cellulose_chain_scission_number_in_ozonization_of_oxygen_delignified_hardwood_kraft_pulp | P2_Exp7 | Tab.1 | Oxygen-delignified hardwood kraft pulp | hardwood |  |  |  |  | 40 | 2.61 |  |  |  |  | 0.05 | % O3 on o.d. pulp | 72 | s | [11 empty] | 763 | ml/g (intrinsic viscosity) |  |  | 1115 |  |  |  |  | [eta] ml/g | measured (as reported) | FALSE | pH not repeated in this table's rows in our transcription; pH taken from companion P1 row with the same Exp number (verified same O3 and t). Source prints pH as 0.3/2.6/3.9/8.8/9.6.
Literature (external, real, screenshot-transcribed) | P2_DP | see URL: https://www.researchgate.net/publication/227335376_Effect_of_PH_and_temperature_on_cellulose_chain_scission_number_in_ozonization_of_oxygen_delignified_hardwood_kraft_pulp | P2_Exp8 | Tab.1 | Oxygen-delignified hardwood kraft pulp | hardwood |  |  |  |  | 40 | 2.61 |  |  |  |  | 0.28 | % O3 on o.d. pulp | 144 | s | [11 empty] | 723 | ml/g (intrinsic viscosity) |  |  | 1050 |  |  |  |  | [eta] ml/g | measured (as reported) | FALSE | pH not repeated in this table's rows in our transcription; pH taken from companion P1 row with the same Exp number (verified same O3 and t). Source prints pH as 0.3/2.6/3.9/8.8/9.6.
Literature (external, real, screenshot-transcribed) | P2_DP | see URL: https://www.researchgate.net/publication/227335376_Effect_of_PH_and_temperature_on_cellulose_chain_scission_number_in_ozonization_of_oxygen_delignified_hardwood_kraft_pulp | P2_Exp9 | Tab.1 | Oxygen-delignified hardwood kraft pulp | hardwood |  |  |  |  | 40 | 2.61 |  |  |  |  | 0.37 | % O3 on o.d. pulp | 216 | s | [11 empty] | 706 | ml/g (intrinsic viscosity) |  |  | 1023 |  |  |  |  | [eta] ml/g | measured (as reported) | FALSE | pH not repeated in this table's rows in our transcription; pH taken from companion P1 row with the same Exp number (verified same O3 and t). Source prints pH as 0.3/2.6/3.9/8.8/9.6.
Literature (external, real, screenshot-transcribed) | P2_DP | see URL: https://www.researchgate.net/publication/227335376_Effect_of_PH_and_temperature_on_cellulose_chain_scission_number_in_ozonization_of_oxygen_delignified_hardwood_kraft_pulp | P2_Exp10 | Tab.1 | Oxygen-delignified hardwood kraft pulp | hardwood |  |  |  |  | 40 | 2.61 |  |  |  |  | 0.44 | % O3 on o.d. pulp | 287 | s | [11 empty] | 691 | ml/g (intrinsic viscosity) |  |  | 999 |  |  |  |  | [eta] ml/g | measured (as reported) | FALSE | pH not repeated in this table's rows in our transcription; pH taken from companion P1 row with the same Exp number (verified same O3 and t). Source prints pH as 0.3/2.6/3.9/8.8/9.6.
Literature (external, real, screenshot-transcribed) | P2_DP | see URL: https://www.researchgate.net/publication/227335376_Effect_of_PH_and_temperature_on_cellulose_chain_scission_number_in_ozonization_of_oxygen_delignified_hardwood_kraft_pulp | P2_Exp11 | Tab.1 | Oxygen-delignified hardwood kraft pulp | hardwood |  |  |  |  | 40 | 2.61 |  |  |  |  | 0.76 | % O3 on o.d. pulp | 431 | s | [11 empty] | 705 | ml/g (intrinsic viscosity) |  |  | 1021 |  |  |  |  | [eta] ml/g | measured (as reported) | FALSE | pH not repeated in this table's rows in our transcription; pH taken from companion P1 row with the same Exp number (verified same O3 and t). Source prints pH as 0.3/2.6/3.9/8.8/9.6.
Literature (external, real, screenshot-transcribed) | P2_DP | see URL: https://www.researchgate.net/publication/227335376_Effect_of_PH_and_temperature_on_cellulose_chain_scission_number_in_ozonization_of_oxygen_delignified_hardwood_kraft_pulp | P2_Exp12 | Tab.1 | Oxygen-delignified hardwood kraft pulp | hardwood |  |  |  |  | 40 | 2.61 |  |  |  |  | 0.95 | % O3 on o.d. pulp | 575 | s | [11 empty] | 660 | ml/g (intrinsic viscosity) |  |  | 949 |  |  |  |  | [eta] ml/g | measured (as reported) | FALSE | pH not repeated in this table's rows in our transcription; pH taken from companion P1 row with the same Exp number (verified same O3 and t). Source prints pH as 0.3/2.6/3.9/8.8/9.6.
Literature (external, real, screenshot-transcribed) | P2_DP | see URL: https://www.researchgate.net/publication/227335376_Effect_of_PH_and_temperature_on_cellulose_chain_scission_number_in_ozonization_of_oxygen_delignified_hardwood_kraft_pulp | P2_Exp13 | Tab.1 | Oxygen-delignified hardwood kraft pulp | hardwood |  |  |  |  | 40 | 2.61 |  |  |  |  | 0.9 | % O3 on o.d. pulp | 719 | s | [11 empty] | 630 | ml/g (intrinsic viscosity) |  |  | 902 |  |  |  |  | [eta] ml/g | measured (as reported) | FALSE | pH not repeated in this table's rows in our transcription; pH taken from companion P1 row with the same Exp number (verified same O3 and t). Source prints pH as 0.3/2.6/3.9/8.8/9.6.
Literature (external, real, screenshot-transcribed) | P2_DP | see URL: https://www.researchgate.net/publication/227335376_Effect_of_PH_and_temperature_on_cellulose_chain_scission_number_in_ozonization_of_oxygen_delignified_hardwood_kraft_pulp | P2_Exp14 | Tab.1 | Oxygen-delignified hardwood kraft pulp | hardwood |  |  |  |  | 40 | 3.86 |  |  |  |  | 0.14 | % O3 on o.d. pulp | 76 | s | [11 empty] | 783 | ml/g (intrinsic viscosity) |  |  | 1146 |  |  |  |  | [eta] ml/g | measured (as reported) | FALSE | pH not repeated in this table's rows in our transcription; pH taken from companion P1 row with the same Exp number (verified same O3 and t). Source prints pH as 0.3/2.6/3.9/8.8/9.6.
Literature (external, real, screenshot-transcribed) | P2_DP | see URL: https://www.researchgate.net/publication/227335376_Effect_of_PH_and_temperature_on_cellulose_chain_scission_number_in_ozonization_of_oxygen_delignified_hardwood_kraft_pulp | P2_Exp15 | Tab.1 | Oxygen-delignified hardwood kraft pulp | hardwood |  |  |  |  | 40 | 3.86 |  |  |  |  | 0.26 | % O3 on o.d. pulp | 152 | s | [11 empty] | 757 | ml/g (intrinsic viscosity) |  |  | 1104 |  |  |  |  | [eta] ml/g | measured (as reported) | FALSE | pH not repeated in this table's rows in our transcription; pH taken from companion P1 row with the same Exp number (verified same O3 and t). Source prints pH as 0.3/2.6/3.9/8.8/9.6.
Literature (external, real, screenshot-transcribed) | P2_DP | see URL: https://www.researchgate.net/publication/227335376_Effect_of_PH_and_temperature_on_cellulose_chain_scission_number_in_ozonization_of_oxygen_delignified_hardwood_kraft_pulp | P2_Exp16 | Tab.1 | Oxygen-delignified hardwood kraft pulp | hardwood |  |  |  |  | 40 | 3.86 |  |  |  |  | 0.41 | % O3 on o.d. pulp | 228 | s | [11 empty] | 754 | ml/g (intrinsic viscosity) |  |  | 1100 |  |  |  |  | [eta] ml/g | measured (as reported) | FALSE | pH not repeated in this table's rows in our transcription; pH taken from companion P1 row with the same Exp number (verified same O3 and t). Source prints pH as 0.3/2.6/3.9/8.8/9.6.
Literature (external, real, screenshot-transcribed) | P2_DP | see URL: https://www.researchgate.net/publication/227335376_Effect_of_PH_and_temperature_on_cellulose_chain_scission_number_in_ozonization_of_oxygen_delignified_hardwood_kraft_pulp | P2_Exp17 | Tab.1 | Oxygen-delignified hardwood kraft pulp | hardwood |  |  |  |  | 40 | 3.86 |  |  |  |  | 0.51 | % O3 on o.d. pulp | 304 | s | [11 empty] | 746 | ml/g (intrinsic viscosity) |  |  | 1087 |  |  |  |  | [eta] ml/g | measured (as reported) | FALSE | pH not repeated in this table's rows in our transcription; pH taken from companion P1 row with the same Exp number (verified same O3 and t). Source prints pH as 0.3/2.6/3.9/8.8/9.6.
Literature (external, real, screenshot-transcribed) | P2_DP | see URL: https://www.researchgate.net/publication/227335376_Effect_of_PH_and_temperature_on_cellulose_chain_scission_number_in_ozonization_of_oxygen_delignified_hardwood_kraft_pulp | P2_Exp18 | Tab.1 | Oxygen-delignified hardwood kraft pulp | hardwood |  |  |  |  | 40 | 3.86 |  |  |  |  | 0.68 | % O3 on o.d. pulp | 456 | s | [11 empty] | 729 | ml/g (intrinsic viscosity) |  |  | 1060 |  |  |  |  | [eta] ml/g | measured (as reported) | FALSE | pH not repeated in this table's rows in our transcription; pH taken from companion P1 row with the same Exp number (verified same O3 and t). Source prints pH as 0.3/2.6/3.9/8.8/9.6.
Literature (external, real, screenshot-transcribed) | P2_DP | see URL: https://www.researchgate.net/publication/227335376_Effect_of_PH_and_temperature_on_cellulose_chain_scission_number_in_ozonization_of_oxygen_delignified_hardwood_kraft_pulp | P2_Exp19 | Tab.1 | Oxygen-delignified hardwood kraft pulp | hardwood |  |  |  |  | 40 | 3.86 |  |  |  |  | 0.8 | % O3 on o.d. pulp | 607 | s | [11 empty] | 710 | ml/g (intrinsic viscosity) |  |  | 1029 |  |  |  |  | [eta] ml/g | measured (as reported) | FALSE | pH not repeated in this table's rows in our transcription; pH taken from companion P1 row with the same Exp number (verified same O3 and t). Source prints pH as 0.3/2.6/3.9/8.8/9.6.
Literature (external, real, screenshot-transcribed) | P2_DP | see URL: https://www.researchgate.net/publication/227335376_Effect_of_PH_and_temperature_on_cellulose_chain_scission_number_in_ozonization_of_oxygen_delignified_hardwood_kraft_pulp | P2_Exp20 | Tab.1 | Oxygen-delignified hardwood kraft pulp | hardwood |  |  |  |  | 40 | 3.86 |  |  |  |  | 0.85 | % O3 on o.d. pulp | 759 | s | [11 empty] | 698 | ml/g (intrinsic viscosity) |  |  | 1010 |  |  |  |  | [eta] ml/g | measured (as reported) | FALSE | pH not repeated in this table's rows in our transcription; pH taken from companion P1 row with the same Exp number (verified same O3 and t). Source prints pH as 0.3/2.6/3.9/8.8/9.6.
Literature (external, real, screenshot-transcribed) | P2_DP | see URL: https://www.researchgate.net/publication/227335376_Effect_of_PH_and_temperature_on_cellulose_chain_scission_number_in_ozonization_of_oxygen_delignified_hardwood_kraft_pulp | P2_Exp21 | Tab.1 | Oxygen-delignified hardwood kraft pulp | hardwood |  |  |  |  | 40 | 8.83 |  |  |  |  | 0.15 | % O3 on o.d. pulp | 74 | s | [11 empty] | 752 | ml/g (intrinsic viscosity) |  |  | 1096 |  |  |  |  | [eta] ml/g | measured (as reported) | FALSE | pH not repeated in this table's rows in our transcription; pH taken from companion P1 row with the same Exp number (verified same O3 and t). Source prints pH as 0.3/2.6/3.9/8.8/9.6.
Literature (external, real, screenshot-transcribed) | P2_DP | see URL: https://www.researchgate.net/publication/227335376_Effect_of_PH_and_temperature_on_cellulose_chain_scission_number_in_ozonization_of_oxygen_delignified_hardwood_kraft_pulp | P2_Exp22 | Tab.1 | Oxygen-delignified hardwood kraft pulp | hardwood |  |  |  |  | 40 | 8.83 |  |  |  |  | 0.35 | % O3 on o.d. pulp | 148 | s | [11 empty] | 723 | ml/g (intrinsic viscosity) |  |  | 1050 |  |  |  |  | [eta] ml/g | measured (as reported) | FALSE | pH not repeated in this table's rows in our transcription; pH taken from companion P1 row with the same Exp number (verified same O3 and t). Source prints pH as 0.3/2.6/3.9/8.8/9.6.
Literature (external, real, screenshot-transcribed) | P2_DP | see URL: https://www.researchgate.net/publication/227335376_Effect_of_PH_and_temperature_on_cellulose_chain_scission_number_in_ozonization_of_oxygen_delignified_hardwood_kraft_pulp | P2_Exp23 | Tab.1 | Oxygen-delignified hardwood kraft pulp | hardwood |  |  |  |  | 40 | 8.83 |  |  |  |  | 0.36 | % O3 on o.d. pulp | 222 | s | [11 empty] | 703 | ml/g (intrinsic viscosity) |  |  | 1019 |  |  |  |  | [eta] ml/g | measured (as reported) | FALSE | pH not repeated in this table's rows in our transcription; pH taken from companion P1 row with the same Exp number (verified same O3 and t). Source prints pH as 0.3/2.6/3.9/8.8/9.6.
Literature (external, real, screenshot-transcribed) | P2_DP | see URL: https://www.researchgate.net/publication/227335376_Effect_of_PH_and_temperature_on_cellulose_chain_scission_number_in_ozonization_of_oxygen_delignified_hardwood_kraft_pulp | P2_Exp24 | Tab.1 | Oxygen-delignified hardwood kraft pulp | hardwood |  |  |  |  | 40 | 8.83 |  |  |  |  | 0.6 | % O3 on o.d. pulp | 247 | s | [11 empty] | 693 | ml/g (intrinsic viscosity) |  |  | 1003 |  |  |  |  | [eta] ml/g | measured (as reported) | FALSE | pH not repeated in this table's rows in our transcription; pH taken from companion P1 row with the same Exp number (verified same O3 and t). Source prints pH as 0.3/2.6/3.9/8.8/9.6.
Literature (external, real, screenshot-transcribed) | P2_DP | see URL: https://www.researchgate.net/publication/227335376_Effect_of_PH_and_temperature_on_cellulose_chain_scission_number_in_ozonization_of_oxygen_delignified_hardwood_kraft_pulp | P2_Exp25 | Tab.1 | Oxygen-delignified hardwood kraft pulp | hardwood |  |  |  |  | 40 | 8.83 |  |  |  |  | 0.88 | % O3 on o.d. pulp | 445 | s | [11 empty] | 702 | ml/g (intrinsic viscosity) |  |  | 1017 |  |  |  |  | [eta] ml/g | measured (as reported) | FALSE | pH not repeated in this table's rows in our transcription; pH taken from companion P1 row with the same Exp number (verified same O3 and t). Source prints pH as 0.3/2.6/3.9/8.8/9.6.
Literature (external, real, screenshot-transcribed) | P2_DP | see URL: https://www.researchgate.net/publication/227335376_Effect_of_PH_and_temperature_on_cellulose_chain_scission_number_in_ozonization_of_oxygen_delignified_hardwood_kraft_pulp | P2_Exp26 | Tab.1 | Oxygen-delignified hardwood kraft pulp | hardwood |  |  |  |  | 40 | 8.83 |  |  |  |  | 1.14 | % O3 on o.d. pulp | 593 | s | [11 empty] | 668 | ml/g (intrinsic viscosity) |  |  | 962 |  |  |  |  | [eta] ml/g | measured (as reported) | FALSE | pH not repeated in this table's rows in our transcription; pH taken from companion P1 row with the same Exp number (verified same O3 and t). Source prints pH as 0.3/2.6/3.9/8.8/9.6.
Literature (external, real, screenshot-transcribed) | P2_DP | see URL: https://www.researchgate.net/publication/227335376_Effect_of_PH_and_temperature_on_cellulose_chain_scission_number_in_ozonization_of_oxygen_delignified_hardwood_kraft_pulp | P2_Exp27 | Tab.1 | Oxygen-delignified hardwood kraft pulp | hardwood |  |  |  |  | 40 | 8.83 |  |  |  |  | 1.45 | % O3 on o.d. pulp | 742 | s | [11 empty] | 615 | ml/g (intrinsic viscosity) |  |  | 878 |  |  |  |  | [eta] ml/g | measured (as reported) | FALSE | pH not repeated in this table's rows in our transcription; pH taken from companion P1 row with the same Exp number (verified same O3 and t). Source prints pH as 0.3/2.6/3.9/8.8/9.6.
Literature (external, real, screenshot-transcribed) | P2_DP | see URL: https://www.researchgate.net/publication/227335376_Effect_of_PH_and_temperature_on_cellulose_chain_scission_number_in_ozonization_of_oxygen_delignified_hardwood_kraft_pulp | P2_Exp28 | Tab.1 | Oxygen-delignified hardwood kraft pulp | hardwood |  |  |  |  | 40 | 9.6 |  |  |  |  | 0.07 | % O3 on o.d. pulp | 60 | s | [11 empty] | 781 | ml/g (intrinsic viscosity) |  |  | 1144 |  |  |  |  | [eta] ml/g | measured (as reported) | FALSE | pH not repeated in this table's rows in our transcription; pH taken from companion P1 row with the same Exp number (verified same O3 and t). Source prints pH as 0.3/2.6/3.9/8.8/9.6.
Literature (external, real, screenshot-transcribed) | P2_DP | see URL: https://www.researchgate.net/publication/227335376_Effect_of_PH_and_temperature_on_cellulose_chain_scission_number_in_ozonization_of_oxygen_delignified_hardwood_kraft_pulp | P2_Exp29 | Tab.1 | Oxygen-delignified hardwood kraft pulp | hardwood |  |  |  |  | 40 | 9.6 |  |  |  |  | 0.11 | % O3 on o.d. pulp | 30 | s | [11 empty] | 763 | ml/g (intrinsic viscosity) |  |  | 1115 |  |  |  |  | [eta] ml/g | measured (as reported) | FALSE | pH not repeated in this table's rows in our transcription; pH taken from companion P1 row with the same Exp number (verified same O3 and t). Source prints pH as 0.3/2.6/3.9/8.8/9.6.
Literature (external, real, screenshot-transcribed) | P2_DP | see URL: https://www.researchgate.net/publication/227335376_Effect_of_PH_and_temperature_on_cellulose_chain_scission_number_in_ozonization_of_oxygen_delignified_hardwood_kraft_pulp | P2_Exp30 | Tab.1 | Oxygen-delignified hardwood kraft pulp | hardwood |  |  |  |  | 40 | 9.6 |  |  |  |  | 0.2 | % O3 on o.d. pulp | 90 | s | [11 empty] | 727 | ml/g (intrinsic viscosity) |  |  | 1057 |  |  |  |  | [eta] ml/g | measured (as reported) | FALSE | pH not repeated in this table's rows in our transcription; pH taken from companion P1 row with the same Exp number (verified same O3 and t). Source prints pH as 0.3/2.6/3.9/8.8/9.6.
Literature (external, real, screenshot-transcribed) | P2_DP | see URL: https://www.researchgate.net/publication/227335376_Effect_of_PH_and_temperature_on_cellulose_chain_scission_number_in_ozonization_of_oxygen_delignified_hardwood_kraft_pulp | P2_Exp31 | Tab.1 | Oxygen-delignified hardwood kraft pulp | hardwood |  |  |  |  | 40 | 9.6 |  |  |  |  | 0.21 | % O3 on o.d. pulp | 120 | s | [11 empty] | 718 | ml/g (intrinsic viscosity) |  |  | 1043 |  |  |  |  | [eta] ml/g | measured (as reported) | FALSE | pH not repeated in this table's rows in our transcription; pH taken from companion P1 row with the same Exp number (verified same O3 and t). Source prints pH as 0.3/2.6/3.9/8.8/9.6.
Literature (external, real, screenshot-transcribed) | P2_DP | see URL: https://www.researchgate.net/publication/227335376_Effect_of_PH_and_temperature_on_cellulose_chain_scission_number_in_ozonization_of_oxygen_delignified_hardwood_kraft_pulp | P2_Exp32 | Tab.1 | Oxygen-delignified hardwood kraft pulp | hardwood |  |  |  |  | 40 | 9.6 |  |  |  |  | 0.29 | % O3 on o.d. pulp | 150 | s | [11 empty] | 702 | ml/g (intrinsic viscosity) |  |  | 1016 |  |  |  |  | [eta] ml/g | measured (as reported) | FALSE | pH not repeated in this table's rows in our transcription; pH taken from companion P1 row with the same Exp number (verified same O3 and t). Source prints pH as 0.3/2.6/3.9/8.8/9.6.
Literature (external, real, screenshot-transcribed) | P2_DP | see URL: https://www.researchgate.net/publication/227335376_Effect_of_PH_and_temperature_on_cellulose_chain_scission_number_in_ozonization_of_oxygen_delignified_hardwood_kraft_pulp | P2_Exp33 | Tab.1 | Oxygen-delignified hardwood kraft pulp | hardwood |  |  |  |  | 40 | 9.6 |  |  |  |  | 0.32 | % O3 on o.d. pulp | 180 | s | [11 empty] | 712 | ml/g (intrinsic viscosity) |  |  | 1032 |  |  |  |  | [eta] ml/g | measured (as reported) | FALSE | pH not repeated in this table's rows in our transcription; pH taken from companion P1 row with the same Exp number (verified same O3 and t). Source prints pH as 0.3/2.6/3.9/8.8/9.6.
Literature (external, real, screenshot-transcribed) | P1_OPTICAL | see URL: https://www.researchgate.net/publication/235227836_Effect_of_pH_and_temperature_on_the_optical_properties_in_ozonization_oxygen_delignified_hardwood_kraft_pulp | P1_Exp34 | Tab.2 | Oxygen-delignified hardwood kraft pulp | hardwood |  |  |  |  | 20 | 0.26 |  |  |  |  | 0.06 | % O3 on o.d. pulp | 67 | s | [16 empty] | 86.11 | 2.5 | 14 |  | O3 % o.d. pulp; t s; CIELAB | measured (as reported) | FALSE | Brightness NOT reported per experiment - only CIELAB L*a*b*.
Literature (external, real, screenshot-transcribed) | P1_OPTICAL | see URL: https://www.researchgate.net/publication/235227836_Effect_of_pH_and_temperature_on_the_optical_properties_in_ozonization_oxygen_delignified_hardwood_kraft_pulp | P1_Exp35 | Tab.2 | Oxygen-delignified hardwood kraft pulp | hardwood |  |  |  |  | 20 | 0.26 |  |  |  |  | 0.15 | % O3 on o.d. pulp | 133 | s | [16 empty] | 86.61 | 2.57 | 14.17 |  | O3 % o.d. pulp; t s; CIELAB | measured (as reported) | FALSE | Brightness NOT reported per experiment - only CIELAB L*a*b*.
Literature (external, real, screenshot-transcribed) | P1_OPTICAL | see URL: https://www.researchgate.net/publication/235227836_Effect_of_pH_and_temperature_on_the_optical_properties_in_ozonization_oxygen_delignified_hardwood_kraft_pulp | P1_Exp36 | Tab.2 | Oxygen-delignified hardwood kraft pulp | hardwood |  |  |  |  | 20 | 0.26 |  |  |  |  | 0.2 | % O3 on o.d. pulp | 200 | s | [16 empty] | 87.13 | 2.4 | 13.87 |  | O3 % o.d. pulp; t s; CIELAB | measured (as reported) | FALSE | Brightness NOT reported per experiment - only CIELAB L*a*b*.
Literature (external, real, screenshot-transcribed) | P1_OPTICAL | see URL: https://www.researchgate.net/publication/235227836_Effect_of_pH_and_temperature_on_the_optical_properties_in_ozonization_oxygen_delignified_hardwood_kraft_pulp | P1_Exp37 | Tab.2 | Oxygen-delignified hardwood kraft pulp | hardwood |  |  |  |  | 20 | 0.26 |  |  |  |  | 0.22 | % O3 on o.d. pulp | 266 | s | [16 empty] | 87.5 | 2.3 | 13.4 |  | O3 % o.d. pulp; t s; CIELAB | measured (as reported) | FALSE | Brightness NOT reported per experiment - only CIELAB L*a*b*.
Literature (external, real, screenshot-transcribed) | P1_OPTICAL | see URL: https://www.researchgate.net/publication/235227836_Effect_of_pH_and_temperature_on_the_optical_properties_in_ozonization_oxygen_delignified_hardwood_kraft_pulp | P1_Exp38 | Tab.2 | Oxygen-delignified hardwood kraft pulp | hardwood |  |  |  |  | 20 | 0.26 |  |  |  |  | 0.32 | % O3 on o.d. pulp | 399 | s | [16 empty] | 87.84 | 2.27 | 13 |  | O3 % o.d. pulp; t s; CIELAB | measured (as reported) | FALSE | Brightness NOT reported per experiment - only CIELAB L*a*b*.
Literature (external, real, screenshot-transcribed) | P1_OPTICAL | see URL: https://www.researchgate.net/publication/235227836_Effect_of_pH_and_temperature_on_the_optical_properties_in_ozonization_oxygen_delignified_hardwood_kraft_pulp | P1_Exp39 | Tab.2 | Oxygen-delignified hardwood kraft pulp | hardwood |  |  |  |  | 20 | 0.26 |  |  |  |  | 0.39 | % O3 on o.d. pulp | 532 | s | [16 empty] | 88.21 | 2.13 | 12.77 |  | O3 % o.d. pulp; t s; CIELAB | measured (as reported) | FALSE | Brightness NOT reported per experiment - only CIELAB L*a*b*.
Literature (external, real, screenshot-transcribed) | P1_OPTICAL | see URL: https://www.researchgate.net/publication/235227836_Effect_of_pH_and_temperature_on_the_optical_properties_in_ozonization_oxygen_delignified_hardwood_kraft_pulp | P1_Exp40 | Tab.2 | Oxygen-delignified hardwood kraft pulp | hardwood |  |  |  |  | 20 | 0.26 |  |  |  |  | 0.54 | % O3 on o.d. pulp | 665 | s | [16 empty] | 87.92 | 2.23 | 12.87 |  | O3 % o.d. pulp; t s; CIELAB | measured (as reported) | FALSE | Brightness NOT reported per experiment - only CIELAB L*a*b*.
Literature (external, real, screenshot-transcribed) | P1_OPTICAL | see URL: https://www.researchgate.net/publication/235227836_Effect_of_pH_and_temperature_on_the_optical_properties_in_ozonization_oxygen_delignified_hardwood_kraft_pulp | P1_Exp41 | Tab.2 | Oxygen-delignified hardwood kraft pulp | hardwood |  |  |  |  | 20 | 2.61 |  |  |  |  | 0.19 | % O3 on o.d. pulp | 37 | s | [16 empty] | 84.51 | 2.6 | 14.3 |  | O3 % o.d. pulp; t s; CIELAB | measured (as reported) | FALSE | Brightness NOT reported per experiment - only CIELAB L*a*b*.
Literature (external, real, screenshot-transcribed) | P1_OPTICAL | see URL: https://www.researchgate.net/publication/235227836_Effect_of_pH_and_temperature_on_the_optical_properties_in_ozonization_oxygen_delignified_hardwood_kraft_pulp | P1_Exp42 | Tab.2 | Oxygen-delignified hardwood kraft pulp | hardwood |  |  |  |  | 20 | 2.61 |  |  |  |  | 0.24 | % O3 on o.d. pulp | 134 | s | [16 empty] | 86.29 | 2.5 | 13.67 |  | O3 % o.d. pulp; t s; CIELAB | measured (as reported) | FALSE | Brightness NOT reported per experiment - only CIELAB L*a*b*.
Literature (external, real, screenshot-transcribed) | P1_OPTICAL | see URL: https://www.researchgate.net/publication/235227836_Effect_of_pH_and_temperature_on_the_optical_properties_in_ozonization_oxygen_delignified_hardwood_kraft_pulp | P1_Exp43 | Tab.2 | Oxygen-delignified hardwood kraft pulp | hardwood |  |  |  |  | 20 | 2.61 |  |  |  |  | 0.32 | % O3 on o.d. pulp | 201 | s | [16 empty] | 86.62 | 2.5 | 13.7 |  | O3 % o.d. pulp; t s; CIELAB | measured (as reported) | FALSE | Brightness NOT reported per experiment - only CIELAB L*a*b*.
Literature (external, real, screenshot-transcribed) | P1_OPTICAL | see URL: https://www.researchgate.net/publication/235227836_Effect_of_pH_and_temperature_on_the_optical_properties_in_ozonization_oxygen_delignified_hardwood_kraft_pulp | P1_Exp44 | Tab.2 | Oxygen-delignified hardwood kraft pulp | hardwood |  |  |  |  | 20 | 2.61 |  |  |  |  | 0.43 | % O3 on o.d. pulp | 263 | s | [16 empty] | 85.26 | 2.3 | 13.9 |  | O3 % o.d. pulp; t s; CIELAB | measured (as reported) | FALSE | Brightness NOT reported per experiment - only CIELAB L*a*b*.
Literature (external, real, screenshot-transcribed) | P1_OPTICAL | see URL: https://www.researchgate.net/publication/235227836_Effect_of_pH_and_temperature_on_the_optical_properties_in_ozonization_oxygen_delignified_hardwood_kraft_pulp | P1_Exp45 | Tab.2 | Oxygen-delignified hardwood kraft pulp | hardwood |  |  |  |  | 20 | 2.61 |  |  |  |  | 0.56 | % O3 on o.d. pulp | 394 | s | [16 empty] | 86.77 | 2.43 | 13.53 |  | O3 % o.d. pulp; t s; CIELAB | measured (as reported) | FALSE | Brightness NOT reported per experiment - only CIELAB L*a*b*.
Literature (external, real, screenshot-transcribed) | P1_OPTICAL | see URL: https://www.researchgate.net/publication/235227836_Effect_of_pH_and_temperature_on_the_optical_properties_in_ozonization_oxygen_delignified_hardwood_kraft_pulp | P1_Exp46 | Tab.2 | Oxygen-delignified hardwood kraft pulp | hardwood |  |  |  |  | 20 | 2.61 |  |  |  |  | 0.67 | % O3 on o.d. pulp | 525 | s | [16 empty] | 87.06 | 2.37 | 13.77 |  | O3 % o.d. pulp; t s; CIELAB | measured (as reported) | FALSE | Brightness NOT reported per experiment - only CIELAB L*a*b*.
Literature (external, real, screenshot-transcribed) | P1_OPTICAL | see URL: https://www.researchgate.net/publication/235227836_Effect_of_pH_and_temperature_on_the_optical_properties_in_ozonization_oxygen_delignified_hardwood_kraft_pulp | P1_Exp47 | Tab.2 | Oxygen-delignified hardwood kraft pulp | hardwood |  |  |  |  | 20 | 2.61 |  |  |  |  | 0.82 | % O3 on o.d. pulp | 657 | s | [16 empty] | 86.76 | 2.13 | 13.07 |  | O3 % o.d. pulp; t s; CIELAB | measured (as reported) | FALSE | Brightness NOT reported per experiment - only CIELAB L*a*b*.
Literature (external, real, screenshot-transcribed) | P1_OPTICAL | see URL: https://www.researchgate.net/publication/235227836_Effect_of_pH_and_temperature_on_the_optical_properties_in_ozonization_oxygen_delignified_hardwood_kraft_pulp | P1_Exp48 | Tab.2 | Oxygen-delignified hardwood kraft pulp | hardwood |  |  |  |  | 20 | 3.86 |  |  |  |  | 0.12 | % O3 on o.d. pulp | 70 | s | [16 empty] | 85.47 | 2.6 | 14.3 |  | O3 % o.d. pulp; t s; CIELAB | measured (as reported) | FALSE | Brightness NOT reported per experiment - only CIELAB L*a*b*.
Literature (external, real, screenshot-transcribed) | P1_OPTICAL | see URL: https://www.researchgate.net/publication/235227836_Effect_of_pH_and_temperature_on_the_optical_properties_in_ozonization_oxygen_delignified_hardwood_kraft_pulp | P1_Exp49 | Tab.2 | Oxygen-delignified hardwood kraft pulp | hardwood |  |  |  |  | 20 | 3.86 |  |  |  |  | 0.29 | % O3 on o.d. pulp | 140 | s | [16 empty] | 85.82 | 2.6 | 13.97 |  | O3 % o.d. pulp; t s; CIELAB | measured (as reported) | FALSE | Brightness NOT reported per experiment - only CIELAB L*a*b*.
Literature (external, real, screenshot-transcribed) | P1_OPTICAL | see URL: https://www.researchgate.net/publication/235227836_Effect_of_pH_and_temperature_on_the_optical_properties_in_ozonization_oxygen_delignified_hardwood_kraft_pulp | P1_Exp50 | Tab.2 | Oxygen-delignified hardwood kraft pulp | hardwood |  |  |  |  | 20 | 3.86 |  |  |  |  | 0.38 | % O3 on o.d. pulp | 209 | s | [16 empty] | 85.75 | 2.63 | 14.23 |  | O3 % o.d. pulp; t s; CIELAB | measured (as reported) | FALSE | Brightness NOT reported per experiment - only CIELAB L*a*b*.
Literature (external, real, screenshot-transcribed) | P1_OPTICAL | see URL: https://www.researchgate.net/publication/235227836_Effect_of_pH_and_temperature_on_the_optical_properties_in_ozonization_oxygen_delignified_hardwood_kraft_pulp | P1_Exp51 | Tab.2 | Oxygen-delignified hardwood kraft pulp | hardwood |  |  |  |  | 20 | 3.86 |  |  |  |  | 0.47 | % O3 on o.d. pulp | 279 | s | [16 empty] | 86.03 | 2.53 | 13.73 |  | O3 % o.d. pulp; t s; CIELAB | measured (as reported) | FALSE | Brightness NOT reported per experiment - only CIELAB L*a*b*.
Literature (external, real, screenshot-transcribed) | P1_OPTICAL | see URL: https://www.researchgate.net/publication/235227836_Effect_of_pH_and_temperature_on_the_optical_properties_in_ozonization_oxygen_delignified_hardwood_kraft_pulp | P1_Exp52 | Tab.2 | Oxygen-delignified hardwood kraft pulp | hardwood |  |  |  |  | 20 | 3.86 |  |  |  |  | 0.62 | % O3 on o.d. pulp | 419 | s | [16 empty] | 86.52 | 2.5 | 13.87 |  | O3 % o.d. pulp; t s; CIELAB | measured (as reported) | FALSE | Brightness NOT reported per experiment - only CIELAB L*a*b*.
Literature (external, real, screenshot-transcribed) | P1_OPTICAL | see URL: https://www.researchgate.net/publication/235227836_Effect_of_pH_and_temperature_on_the_optical_properties_in_ozonization_oxygen_delignified_hardwood_kraft_pulp | P1_Exp53 | Tab.2 | Oxygen-delignified hardwood kraft pulp | hardwood |  |  |  |  | 20 | 3.86 |  |  |  |  | 0.81 | % O3 on o.d. pulp | 559 | s | [16 empty] | 86.65 | 2.47 | 13.77 |  | O3 % o.d. pulp; t s; CIELAB | measured (as reported) | FALSE | Brightness NOT reported per experiment - only CIELAB L*a*b*.
Literature (external, real, screenshot-transcribed) | P1_OPTICAL | see URL: https://www.researchgate.net/publication/235227836_Effect_of_pH_and_temperature_on_the_optical_properties_in_ozonization_oxygen_delignified_hardwood_kraft_pulp | P1_Exp54 | Tab.2 | Oxygen-delignified hardwood kraft pulp | hardwood |  |  |  |  | 20 | 3.86 |  |  |  |  | 0.87 | % O3 on o.d. pulp | 698 | s | [16 empty] | 87.03 | 2.37 | 13.27 |  | O3 % o.d. pulp; t s; CIELAB | measured (as reported) | FALSE | Brightness NOT reported per experiment - only CIELAB L*a*b*.
Literature (external, real, screenshot-transcribed) | P1_OPTICAL | see URL: https://www.researchgate.net/publication/235227836_Effect_of_pH_and_temperature_on_the_optical_properties_in_ozonization_oxygen_delignified_hardwood_kraft_pulp | P1_Exp55 | Tab.2 | Oxygen-delignified hardwood kraft pulp | hardwood |  |  |  |  | 20 | 8.83 |  |  |  |  | 0.04 | % O3 on o.d. pulp | 67 | s | [16 empty] | 83.92 | 2.53 | 14.33 |  | O3 % o.d. pulp; t s; CIELAB | measured (as reported) | FALSE | Brightness NOT reported per experiment - only CIELAB L*a*b*.
Literature (external, real, screenshot-transcribed) | P1_OPTICAL | see URL: https://www.researchgate.net/publication/235227836_Effect_of_pH_and_temperature_on_the_optical_properties_in_ozonization_oxygen_delignified_hardwood_kraft_pulp | P1_Exp56 | Tab.2 | Oxygen-delignified hardwood kraft pulp | hardwood |  |  |  |  | 20 | 8.83 |  |  |  |  | 0.28 | % O3 on o.d. pulp | 133 | s | [16 empty] | 84.19 | 2.53 | 14.27 |  | O3 % o.d. pulp; t s; CIELAB | measured (as reported) | FALSE | Brightness NOT reported per experiment - only CIELAB L*a*b*.
Literature (external, real, screenshot-transcribed) | P1_OPTICAL | see URL: https://www.researchgate.net/publication/235227836_Effect_of_pH_and_temperature_on_the_optical_properties_in_ozonization_oxygen_delignified_hardwood_kraft_pulp | P1_Exp57 | Tab.2 | Oxygen-delignified hardwood kraft pulp | hardwood |  |  |  |  | 20 | 8.83 |  |  |  |  | 0.39 | % O3 on o.d. pulp | 200 | s | [16 empty] | 84.43 | 2.47 | 14.13 |  | O3 % o.d. pulp; t s; CIELAB | measured (as reported) | FALSE | Brightness NOT reported per experiment - only CIELAB L*a*b*.
Literature (external, real, screenshot-transcribed) | P1_OPTICAL | see URL: https://www.researchgate.net/publication/235227836_Effect_of_pH_and_temperature_on_the_optical_properties_in_ozonization_oxygen_delignified_hardwood_kraft_pulp | P1_Exp58 | Tab.2 | Oxygen-delignified hardwood kraft pulp | hardwood |  |  |  |  | 20 | 8.83 |  |  |  |  | 0.46 | % O3 on o.d. pulp | 266 | s | [16 empty] | 84.64 | 2.43 | 14.03 |  | O3 % o.d. pulp; t s; CIELAB | measured (as reported) | FALSE | Brightness NOT reported per experiment - only CIELAB L*a*b*.
Literature (external, real, screenshot-transcribed) | P1_OPTICAL | see URL: https://www.researchgate.net/publication/235227836_Effect_of_pH_and_temperature_on_the_optical_properties_in_ozonization_oxygen_delignified_hardwood_kraft_pulp | P1_Exp59 | Tab.2 | Oxygen-delignified hardwood kraft pulp | hardwood |  |  |  |  | 20 | 8.83 |  |  |  |  | 0.59 | % O3 on o.d. pulp | 400 | s | [16 empty] | 84.47 | 2.57 | 14.23 |  | O3 % o.d. pulp; t s; CIELAB | measured (as reported) | FALSE | Brightness NOT reported per experiment - only CIELAB L*a*b*.
Literature (external, real, screenshot-transcribed) | P1_OPTICAL | see URL: https://www.researchgate.net/publication/235227836_Effect_of_pH_and_temperature_on_the_optical_properties_in_ozonization_oxygen_delignified_hardwood_kraft_pulp | P1_Exp60 | Tab.2 | Oxygen-delignified hardwood kraft pulp | hardwood |  |  |  |  | 20 | 8.83 |  |  |  |  | 0.71 | % O3 on o.d. pulp | 533 | s | [16 empty] | 85.24 | 2.37 | 13.83 |  | O3 % o.d. pulp; t s; CIELAB | measured (as reported) | FALSE | Brightness NOT reported per experiment - only CIELAB L*a*b*.
Literature (external, real, screenshot-transcribed) | P1_OPTICAL | see URL: https://www.researchgate.net/publication/235227836_Effect_of_pH_and_temperature_on_the_optical_properties_in_ozonization_oxygen_delignified_hardwood_kraft_pulp | P1_Exp61 | Tab.2 | Oxygen-delignified hardwood kraft pulp | hardwood |  |  |  |  | 20 | 8.83 |  |  |  |  | 1.09 | % O3 on o.d. pulp | 667 | s | [16 empty] | 85.9 | 2.3 | 13.4 |  | O3 % o.d. pulp; t s; CIELAB | measured (as reported) | FALSE | Brightness NOT reported per experiment - only CIELAB L*a*b*.
Literature (external, real, screenshot-transcribed) | P2_DP | see URL: https://www.researchgate.net/publication/227335376_Effect_of_PH_and_temperature_on_cellulose_chain_scission_number_in_ozonization_of_oxygen_delignified_hardwood_kraft_pulp | P2_Exp34 | Tab.2 | Oxygen-delignified hardwood kraft pulp | hardwood |  |  |  |  | 20 | 0.26 |  |  |  |  | 0.06 | % O3 on o.d. pulp | 67 | s | [11 empty] | 753 | ml/g (intrinsic viscosity) |  |  | 1098 |  |  |  |  | [eta] ml/g | measured (as reported) | FALSE | pH not repeated in this table's rows in our transcription; pH taken from companion P1 row with the same Exp number (verified same O3 and t). Source prints pH as 0.3/2.6/3.9/8.8/9.6.
Literature (external, real, screenshot-transcribed) | P2_DP | see URL: https://www.researchgate.net/publication/227335376_Effect_of_PH_and_temperature_on_cellulose_chain_scission_number_in_ozonization_of_oxygen_delignified_hardwood_kraft_pulp | P2_Exp35 | Tab.2 | Oxygen-delignified hardwood kraft pulp | hardwood |  |  |  |  | 20 | 0.26 |  |  |  |  | 0.15 | % O3 on o.d. pulp | 133 | s | [11 empty] | 739 | ml/g (intrinsic viscosity) |  |  | 1076 |  |  |  |  | [eta] ml/g | measured (as reported) | FALSE | pH not repeated in this table's rows in our transcription; pH taken from companion P1 row with the same Exp number (verified same O3 and t). Source prints pH as 0.3/2.6/3.9/8.8/9.6.
Literature (external, real, screenshot-transcribed) | P2_DP | see URL: https://www.researchgate.net/publication/227335376_Effect_of_PH_and_temperature_on_cellulose_chain_scission_number_in_ozonization_of_oxygen_delignified_hardwood_kraft_pulp | P2_Exp36 | Tab.2 | Oxygen-delignified hardwood kraft pulp | hardwood |  |  |  |  | 20 | 0.26 |  |  |  |  | 0.2 | % O3 on o.d. pulp | 200 | s | [11 empty] | 730 | ml/g (intrinsic viscosity) |  |  | 1061 |  |  |  |  | [eta] ml/g | measured (as reported) | FALSE | pH not repeated in this table's rows in our transcription; pH taken from companion P1 row with the same Exp number (verified same O3 and t). Source prints pH as 0.3/2.6/3.9/8.8/9.6.
Literature (external, real, screenshot-transcribed) | P2_DP | see URL: https://www.researchgate.net/publication/227335376_Effect_of_PH_and_temperature_on_cellulose_chain_scission_number_in_ozonization_of_oxygen_delignified_hardwood_kraft_pulp | P2_Exp37 | Tab.2 | Oxygen-delignified hardwood kraft pulp | hardwood |  |  |  |  | 20 | 0.26 |  |  |  |  | 0.22 | % O3 on o.d. pulp | 266 | s | [11 empty] | 697 | ml/g (intrinsic viscosity) |  |  | 1009 |  |  |  |  | [eta] ml/g | measured (as reported) | FALSE | pH not repeated in this table's rows in our transcription; pH taken from companion P1 row with the same Exp number (verified same O3 and t). Source prints pH as 0.3/2.6/3.9/8.8/9.6.
Literature (external, real, screenshot-transcribed) | P2_DP | see URL: https://www.researchgate.net/publication/227335376_Effect_of_PH_and_temperature_on_cellulose_chain_scission_number_in_ozonization_of_oxygen_delignified_hardwood_kraft_pulp | P2_Exp38 | Tab.2 | Oxygen-delignified hardwood kraft pulp | hardwood |  |  |  |  | 20 | 0.26 |  |  |  |  | 0.32 | % O3 on o.d. pulp | 399 | s | [11 empty] | 696 | ml/g (intrinsic viscosity) |  |  | 1006 |  |  |  |  | [eta] ml/g | measured (as reported) | FALSE | pH not repeated in this table's rows in our transcription; pH taken from companion P1 row with the same Exp number (verified same O3 and t). Source prints pH as 0.3/2.6/3.9/8.8/9.6.
Literature (external, real, screenshot-transcribed) | P2_DP | see URL: https://www.researchgate.net/publication/227335376_Effect_of_PH_and_temperature_on_cellulose_chain_scission_number_in_ozonization_of_oxygen_delignified_hardwood_kraft_pulp | P2_Exp39 | Tab.2 | Oxygen-delignified hardwood kraft pulp | hardwood |  |  |  |  | 20 | 0.26 |  |  |  |  | 0.39 | % O3 on o.d. pulp | 532 | s | [11 empty] | 697 | ml/g (intrinsic viscosity) |  |  | 1009 |  |  |  |  | [eta] ml/g | measured (as reported) | FALSE | pH not repeated in this table's rows in our transcription; pH taken from companion P1 row with the same Exp number (verified same O3 and t). Source prints pH as 0.3/2.6/3.9/8.8/9.6.
Literature (external, real, screenshot-transcribed) | P2_DP | see URL: https://www.researchgate.net/publication/227335376_Effect_of_PH_and_temperature_on_cellulose_chain_scission_number_in_ozonization_of_oxygen_delignified_hardwood_kraft_pulp | P2_Exp40 | Tab.2 | Oxygen-delignified hardwood kraft pulp | hardwood |  |  |  |  | 20 | 0.26 |  |  |  |  | 0.54 | % O3 on o.d. pulp | 665 | s | [11 empty] | 682 | ml/g (intrinsic viscosity) |  |  | 984 |  |  |  |  | [eta] ml/g | measured (as reported) | FALSE | pH not repeated in this table's rows in our transcription; pH taken from companion P1 row with the same Exp number (verified same O3 and t). Source prints pH as 0.3/2.6/3.9/8.8/9.6.
Literature (external, real, screenshot-transcribed) | P2_DP | see URL: https://www.researchgate.net/publication/227335376_Effect_of_PH_and_temperature_on_cellulose_chain_scission_number_in_ozonization_of_oxygen_delignified_hardwood_kraft_pulp | P2_Exp41 | Tab.2 | Oxygen-delignified hardwood kraft pulp | hardwood |  |  |  |  | 20 | 2.61 |  |  |  |  | 0.19 | % O3 on o.d. pulp | 37 | s | [11 empty] | 750 | ml/g (intrinsic viscosity) |  |  | 1093 |  |  |  |  | [eta] ml/g | measured (as reported) | FALSE | pH not repeated in this table's rows in our transcription; pH taken from companion P1 row with the same Exp number (verified same O3 and t). Source prints pH as 0.3/2.6/3.9/8.8/9.6.
Literature (external, real, screenshot-transcribed) | P2_DP | see URL: https://www.researchgate.net/publication/227335376_Effect_of_PH_and_temperature_on_cellulose_chain_scission_number_in_ozonization_of_oxygen_delignified_hardwood_kraft_pulp | P2_Exp42 | Tab.2 | Oxygen-delignified hardwood kraft pulp | hardwood |  |  |  |  | 20 | 2.61 |  |  |  |  | 0.24 | % O3 on o.d. pulp | 134 | s | [11 empty] | 709 | ml/g (intrinsic viscosity) |  |  | 1028 |  |  |  |  | [eta] ml/g | measured (as reported) | FALSE | pH not repeated in this table's rows in our transcription; pH taken from companion P1 row with the same Exp number (verified same O3 and t). Source prints pH as 0.3/2.6/3.9/8.8/9.6.
Literature (external, real, screenshot-transcribed) | P2_DP | see URL: https://www.researchgate.net/publication/227335376_Effect_of_PH_and_temperature_on_cellulose_chain_scission_number_in_ozonization_of_oxygen_delignified_hardwood_kraft_pulp | P2_Exp43 | Tab.2 | Oxygen-delignified hardwood kraft pulp | hardwood |  |  |  |  | 20 | 2.61 |  |  |  |  | 0.32 | % O3 on o.d. pulp | 201 | s | [11 empty] | 709 | ml/g (intrinsic viscosity) |  |  | 1027 |  |  |  |  | [eta] ml/g | measured (as reported) | FALSE | pH not repeated in this table's rows in our transcription; pH taken from companion P1 row with the same Exp number (verified same O3 and t). Source prints pH as 0.3/2.6/3.9/8.8/9.6.
Literature (external, real, screenshot-transcribed) | P2_DP | see URL: https://www.researchgate.net/publication/227335376_Effect_of_PH_and_temperature_on_cellulose_chain_scission_number_in_ozonization_of_oxygen_delignified_hardwood_kraft_pulp | P2_Exp44 | Tab.2 | Oxygen-delignified hardwood kraft pulp | hardwood |  |  |  |  | 20 | 2.61 |  |  |  |  | 0.43 | % O3 on o.d. pulp | 263 | s | [11 empty] | 706 | ml/g (intrinsic viscosity) |  |  | 1023 |  |  |  |  | [eta] ml/g | measured (as reported) | FALSE | pH not repeated in this table's rows in our transcription; pH taken from companion P1 row with the same Exp number (verified same O3 and t). Source prints pH as 0.3/2.6/3.9/8.8/9.6.
Literature (external, real, screenshot-transcribed) | P2_DP | see URL: https://www.researchgate.net/publication/227335376_Effect_of_PH_and_temperature_on_cellulose_chain_scission_number_in_ozonization_of_oxygen_delignified_hardwood_kraft_pulp | P2_Exp45 | Tab.2 | Oxygen-delignified hardwood kraft pulp | hardwood |  |  |  |  | 20 | 2.61 |  |  |  |  | 0.56 | % O3 on o.d. pulp | 394 | s | [11 empty] | 687 | ml/g (intrinsic viscosity) |  |  | 992 |  |  |  |  | [eta] ml/g | measured (as reported) | FALSE | pH not repeated in this table's rows in our transcription; pH taken from companion P1 row with the same Exp number (verified same O3 and t). Source prints pH as 0.3/2.6/3.9/8.8/9.6.
Literature (external, real, screenshot-transcribed) | P2_DP | see URL: https://www.researchgate.net/publication/227335376_Effect_of_PH_and_temperature_on_cellulose_chain_scission_number_in_ozonization_of_oxygen_delignified_hardwood_kraft_pulp | P2_Exp46 | Tab.2 | Oxygen-delignified hardwood kraft pulp | hardwood |  |  |  |  | 20 | 2.61 |  |  |  |  | 0.67 | % O3 on o.d. pulp | 525 | s | [11 empty] | 648 | ml/g (intrinsic viscosity) |  |  | 931 |  |  |  |  | [eta] ml/g | measured (as reported) | FALSE | pH not repeated in this table's rows in our transcription; pH taken from companion P1 row with the same Exp number (verified same O3 and t). Source prints pH as 0.3/2.6/3.9/8.8/9.6.
Literature (external, real, screenshot-transcribed) | P2_DP | see URL: https://www.researchgate.net/publication/227335376_Effect_of_PH_and_temperature_on_cellulose_chain_scission_number_in_ozonization_of_oxygen_delignified_hardwood_kraft_pulp | P2_Exp47 | Tab.2 | Oxygen-delignified hardwood kraft pulp | hardwood |  |  |  |  | 20 | 2.61 |  |  |  |  | 0.82 | % O3 on o.d. pulp | 657 | s | [11 empty] | 652 | ml/g (intrinsic viscosity) |  |  | 937 |  |  |  |  | [eta] ml/g | measured (as reported) | FALSE | pH not repeated in this table's rows in our transcription; pH taken from companion P1 row with the same Exp number (verified same O3 and t). Source prints pH as 0.3/2.6/3.9/8.8/9.6.
Literature (external, real, screenshot-transcribed) | P2_DP | see URL: https://www.researchgate.net/publication/227335376_Effect_of_PH_and_temperature_on_cellulose_chain_scission_number_in_ozonization_of_oxygen_delignified_hardwood_kraft_pulp | P2_Exp48 | Tab.2 | Oxygen-delignified hardwood kraft pulp | hardwood |  |  |  |  | 20 | 3.86 |  |  |  |  | 0.12 | % O3 on o.d. pulp | 70 | s | [11 empty] | 771 | ml/g (intrinsic viscosity) |  |  | 1128 |  |  |  |  | [eta] ml/g | measured (as reported) | FALSE | pH not repeated in this table's rows in our transcription; pH taken from companion P1 row with the same Exp number (verified same O3 and t). Source prints pH as 0.3/2.6/3.9/8.8/9.6.
Literature (external, real, screenshot-transcribed) | P2_DP | see URL: https://www.researchgate.net/publication/227335376_Effect_of_PH_and_temperature_on_cellulose_chain_scission_number_in_ozonization_of_oxygen_delignified_hardwood_kraft_pulp | P2_Exp49 | Tab.2 | Oxygen-delignified hardwood kraft pulp | hardwood |  |  |  |  | 20 | 3.86 |  |  |  |  | 0.29 | % O3 on o.d. pulp | 140 | s | [11 empty] | 751 | ml/g (intrinsic viscosity) |  |  | 1095 |  |  |  |  | [eta] ml/g | measured (as reported) | FALSE | pH not repeated in this table's rows in our transcription; pH taken from companion P1 row with the same Exp number (verified same O3 and t). Source prints pH as 0.3/2.6/3.9/8.8/9.6.
Literature (external, real, screenshot-transcribed) | P2_DP | see URL: https://www.researchgate.net/publication/227335376_Effect_of_PH_and_temperature_on_cellulose_chain_scission_number_in_ozonization_of_oxygen_delignified_hardwood_kraft_pulp | P2_Exp50 | Tab.2 | Oxygen-delignified hardwood kraft pulp | hardwood |  |  |  |  | 20 | 3.86 |  |  |  |  | 0.38 | % O3 on o.d. pulp | 209 | s | [11 empty] | 752 | ml/g (intrinsic viscosity) |  |  | 1097 |  |  |  |  | [eta] ml/g | measured (as reported) | FALSE | pH not repeated in this table's rows in our transcription; pH taken from companion P1 row with the same Exp number (verified same O3 and t). Source prints pH as 0.3/2.6/3.9/8.8/9.6.
Literature (external, real, screenshot-transcribed) | P2_DP | see URL: https://www.researchgate.net/publication/227335376_Effect_of_PH_and_temperature_on_cellulose_chain_scission_number_in_ozonization_of_oxygen_delignified_hardwood_kraft_pulp | P2_Exp51 | Tab.2 | Oxygen-delignified hardwood kraft pulp | hardwood |  |  |  |  | 20 | 3.86 |  |  |  |  | 0.47 | % O3 on o.d. pulp | 279 | s | [11 empty] | 729 | ml/g (intrinsic viscosity) |  |  | 1060 |  |  |  |  | [eta] ml/g | measured (as reported) | FALSE | pH not repeated in this table's rows in our transcription; pH taken from companion P1 row with the same Exp number (verified same O3 and t). Source prints pH as 0.3/2.6/3.9/8.8/9.6.
Literature (external, real, screenshot-transcribed) | P2_DP | see URL: https://www.researchgate.net/publication/227335376_Effect_of_PH_and_temperature_on_cellulose_chain_scission_number_in_ozonization_of_oxygen_delignified_hardwood_kraft_pulp | P2_Exp52 | Tab.2 | Oxygen-delignified hardwood kraft pulp | hardwood |  |  |  |  | 20 | 3.86 |  |  |  |  | 0.62 | % O3 on o.d. pulp | 419 | s | [11 empty] | 705 | ml/g (intrinsic viscosity) |  |  | 1020 |  |  |  |  | [eta] ml/g | measured (as reported) | FALSE | pH not repeated in this table's rows in our transcription; pH taken from companion P1 row with the same Exp number (verified same O3 and t). Source prints pH as 0.3/2.6/3.9/8.8/9.6.
Literature (external, real, screenshot-transcribed) | P2_DP | see URL: https://www.researchgate.net/publication/227335376_Effect_of_PH_and_temperature_on_cellulose_chain_scission_number_in_ozonization_of_oxygen_delignified_hardwood_kraft_pulp | P2_Exp53 | Tab.2 | Oxygen-delignified hardwood kraft pulp | hardwood |  |  |  |  | 20 | 3.86 |  |  |  |  | 0.81 | % O3 on o.d. pulp | 559 | s | [11 empty] | 689 | ml/g (intrinsic viscosity) |  |  | 996 |  |  |  |  | [eta] ml/g | measured (as reported) | FALSE | pH not repeated in this table's rows in our transcription; pH taken from companion P1 row with the same Exp number (verified same O3 and t). Source prints pH as 0.3/2.6/3.9/8.8/9.6.
Literature (external, real, screenshot-transcribed) | P2_DP | see URL: https://www.researchgate.net/publication/227335376_Effect_of_PH_and_temperature_on_cellulose_chain_scission_number_in_ozonization_of_oxygen_delignified_hardwood_kraft_pulp | P2_Exp54 | Tab.2 | Oxygen-delignified hardwood kraft pulp | hardwood |  |  |  |  | 20 | 3.86 |  |  |  |  | 0.87 | % O3 on o.d. pulp | 698 | s | [11 empty] | 658 | ml/g (intrinsic viscosity) |  |  | 947 |  |  |  |  | [eta] ml/g | measured (as reported) | FALSE | pH not repeated in this table's rows in our transcription; pH taken from companion P1 row with the same Exp number (verified same O3 and t). Source prints pH as 0.3/2.6/3.9/8.8/9.6.
Literature (external, real, screenshot-transcribed) | P2_DP | see URL: https://www.researchgate.net/publication/227335376_Effect_of_PH_and_temperature_on_cellulose_chain_scission_number_in_ozonization_of_oxygen_delignified_hardwood_kraft_pulp | P2_Exp55 | Tab.2 | Oxygen-delignified hardwood kraft pulp | hardwood |  |  |  |  | 20 | 8.83 |  |  |  |  | 0.04 | % O3 on o.d. pulp | 67 | s | [11 empty] | 708 | ml/g (intrinsic viscosity) |  |  | 1027 |  |  |  |  | [eta] ml/g | measured (as reported) | FALSE | pH not repeated in this table's rows in our transcription; pH taken from companion P1 row with the same Exp number (verified same O3 and t). Source prints pH as 0.3/2.6/3.9/8.8/9.6.
Literature (external, real, screenshot-transcribed) | P2_DP | see URL: https://www.researchgate.net/publication/227335376_Effect_of_PH_and_temperature_on_cellulose_chain_scission_number_in_ozonization_of_oxygen_delignified_hardwood_kraft_pulp | P2_Exp56 | Tab.2 | Oxygen-delignified hardwood kraft pulp | hardwood |  |  |  |  | 20 | 8.83 |  |  |  |  | 0.28 | % O3 on o.d. pulp | 133 | s | [11 empty] | 728 | ml/g (intrinsic viscosity) |  |  | 1058 |  |  |  |  | [eta] ml/g | measured (as reported) | FALSE | pH not repeated in this table's rows in our transcription; pH taken from companion P1 row with the same Exp number (verified same O3 and t). Source prints pH as 0.3/2.6/3.9/8.8/9.6.
Literature (external, real, screenshot-transcribed) | P2_DP | see URL: https://www.researchgate.net/publication/227335376_Effect_of_PH_and_temperature_on_cellulose_chain_scission_number_in_ozonization_of_oxygen_delignified_hardwood_kraft_pulp | P2_Exp57 | Tab.2 | Oxygen-delignified hardwood kraft pulp | hardwood |  |  |  |  | 20 | 8.83 |  |  |  |  | 0.39 | % O3 on o.d. pulp | 200 | s | [11 empty] | 703 | ml/g (intrinsic viscosity) |  |  | 1018 |  |  |  |  | [eta] ml/g | measured (as reported) | FALSE | pH not repeated in this table's rows in our transcription; pH taken from companion P1 row with the same Exp number (verified same O3 and t). Source prints pH as 0.3/2.6/3.9/8.8/9.6.
Literature (external, real, screenshot-transcribed) | P2_DP | see URL: https://www.researchgate.net/publication/227335376_Effect_of_PH_and_temperature_on_cellulose_chain_scission_number_in_ozonization_of_oxygen_delignified_hardwood_kraft_pulp | P2_Exp58 | Tab.2 | Oxygen-delignified hardwood kraft pulp | hardwood |  |  |  |  | 20 | 8.83 |  |  |  |  | 0.46 | % O3 on o.d. pulp | 266 | s | [11 empty] | 691 | ml/g (intrinsic viscosity) |  |  | 999 |  |  |  |  | [eta] ml/g | measured (as reported) | FALSE | pH not repeated in this table's rows in our transcription; pH taken from companion P1 row with the same Exp number (verified same O3 and t). Source prints pH as 0.3/2.6/3.9/8.8/9.6.
Literature (external, real, screenshot-transcribed) | P2_DP | see URL: https://www.researchgate.net/publication/227335376_Effect_of_PH_and_temperature_on_cellulose_chain_scission_number_in_ozonization_of_oxygen_delignified_hardwood_kraft_pulp | P2_Exp59 | Tab.2 | Oxygen-delignified hardwood kraft pulp | hardwood |  |  |  |  | 20 | 8.83 |  |  |  |  | 0.59 | % O3 on o.d. pulp | 400 | s | [11 empty] | 681 | ml/g (intrinsic viscosity) |  |  | 983 |  |  |  |  | [eta] ml/g | measured (as reported) | FALSE | pH not repeated in this table's rows in our transcription; pH taken from companion P1 row with the same Exp number (verified same O3 and t). Source prints pH as 0.3/2.6/3.9/8.8/9.6.
Literature (external, real, screenshot-transcribed) | P2_DP | see URL: https://www.researchgate.net/publication/227335376_Effect_of_PH_and_temperature_on_cellulose_chain_scission_number_in_ozonization_of_oxygen_delignified_hardwood_kraft_pulp | P2_Exp60 | Tab.2 | Oxygen-delignified hardwood kraft pulp | hardwood |  |  |  |  | 20 | 8.83 |  |  |  |  | 0.71 | % O3 on o.d. pulp | 533 | s | [11 empty] | 663 | ml/g (intrinsic viscosity) |  |  | 954 |  |  |  |  | [eta] ml/g | measured (as reported) | FALSE | pH not repeated in this table's rows in our transcription; pH taken from companion P1 row with the same Exp number (verified same O3 and t). Source prints pH as 0.3/2.6/3.9/8.8/9.6.
Literature (external, real, screenshot-transcribed) | P2_DP | see URL: https://www.researchgate.net/publication/227335376_Effect_of_PH_and_temperature_on_cellulose_chain_scission_number_in_ozonization_of_oxygen_delignified_hardwood_kraft_pulp | P2_Exp61 | Tab.2 | Oxygen-delignified hardwood kraft pulp | hardwood |  |  |  |  | 20 | 8.83 |  |  |  |  | 1.09 | % O3 on o.d. pulp | 667 | s | [11 empty] | 644 | ml/g (intrinsic viscosity) |  |  | 924 |  |  |  |  | [eta] ml/g | measured (as reported) | FALSE | pH not repeated in this table's rows in our transcription; pH taken from companion P1 row with the same Exp number (verified same O3 and t). Source prints pH as 0.3/2.6/3.9/8.8/9.6.
Literature (external, real, screenshot-transcribed) | P3_EKP | see URL: https://bioresources.cnr.ncsu.edu/resources/kinetics-of-ozone-bleaching-of-eucalyptus-kraft-pulp-and-factors-affecting-the-properties-of-the-bleached-pulp/ | P3_T1_r1 | Table 1 | Eucalyptus kraft pulp (EKP) | eucalyptus (hardwood) | 3 |  |  |  |  | 2 | 1.2 | % o.d.p |  |  |  |  | 30 | min | [5 empty] | none |  |  | 8.8 | 65.2 | %ISO | 580 | as printed '(%ISO)' - unit label looks like a typo in source; UNVERIFIED | [7 empty] | Viscosity printed as (%ISO) | measured (as reported) | FALSE | Temperature not stated in table.
Literature (external, real, screenshot-transcribed) | P3_EKP | see URL: https://bioresources.cnr.ncsu.edu/resources/kinetics-of-ozone-bleaching-of-eucalyptus-kraft-pulp-and-factors-affecting-the-properties-of-the-bleached-pulp/ | P3_T1_r2 | Table 1 | Eucalyptus kraft pulp (EKP) | eucalyptus (hardwood) | 3 |  |  |  |  | 2 | 1.2 | % o.d.p |  |  |  |  | 30 | min | [5 empty] | NP-10 | 0.05 |  | 7.9 | 68 | %ISO | 579 | as printed '(%ISO)' - unit label looks like a typo in source; UNVERIFIED | [7 empty] | Viscosity printed as (%ISO) | measured (as reported) | FALSE | Temperature not stated in table.
Literature (external, real, screenshot-transcribed) | P3_EKP | see URL: https://bioresources.cnr.ncsu.edu/resources/kinetics-of-ozone-bleaching-of-eucalyptus-kraft-pulp-and-factors-affecting-the-properties-of-the-bleached-pulp/ | P3_T1_r3 | Table 1 | Eucalyptus kraft pulp (EKP) | eucalyptus (hardwood) | 15 |  |  |  |  | 2 | 1.2 | % o.d.p |  |  |  |  | 15 | min | [5 empty] | none |  |  | 9.5 | 65.1 | %ISO | 515 | as printed '(%ISO)' - unit label looks like a typo in source; UNVERIFIED | [7 empty] | Viscosity printed as (%ISO) | measured (as reported) | FALSE | Temperature not stated in table.
Literature (external, real, screenshot-transcribed) | P3_EKP | see URL: https://bioresources.cnr.ncsu.edu/resources/kinetics-of-ozone-bleaching-of-eucalyptus-kraft-pulp-and-factors-affecting-the-properties-of-the-bleached-pulp/ | P3_T1_r4 | Table 1 | Eucalyptus kraft pulp (EKP) | eucalyptus (hardwood) | 15 |  |  |  |  | 2 | 1.2 | % o.d.p |  |  |  |  | 15 | min | [5 empty] | NP-10 | 0.05 |  | 8.3 | 69.4 | %ISO | 513 | as printed '(%ISO)' - unit label looks like a typo in source; UNVERIFIED | [7 empty] | Viscosity printed as (%ISO) | measured (as reported) | FALSE | Temperature not stated in table.
Literature (external, real, screenshot-transcribed) | P3_EKP | see URL: https://bioresources.cnr.ncsu.edu/resources/kinetics-of-ozone-bleaching-of-eucalyptus-kraft-pulp-and-factors-affecting-the-properties-of-the-bleached-pulp/ | P3_T1_r5 | Table 1 | Eucalyptus kraft pulp (EKP) | eucalyptus (hardwood) | 35 |  |  |  |  | 2 | 1.2 | % o.d.p |  |  |  |  | 3 | min | [5 empty] | none |  |  | 9.1 | 66.4 | %ISO | 510 | as printed '(%ISO)' - unit label looks like a typo in source; UNVERIFIED | [7 empty] | Viscosity printed as (%ISO) | measured (as reported) | FALSE | Temperature not stated in table.
Literature (external, real, screenshot-transcribed) | P3_EKP | see URL: https://bioresources.cnr.ncsu.edu/resources/kinetics-of-ozone-bleaching-of-eucalyptus-kraft-pulp-and-factors-affecting-the-properties-of-the-bleached-pulp/ | P3_T1_r6 | Table 1 | Eucalyptus kraft pulp (EKP) | eucalyptus (hardwood) | 35 |  |  |  |  | 2 | 1.2 | % o.d.p |  |  |  |  | 3 | min | [5 empty] | NP-10 | 0.05 |  | 8.1 | 70.2 | %ISO | 511 | as printed '(%ISO)' - unit label looks like a typo in source; UNVERIFIED | [7 empty] | Viscosity printed as (%ISO) | measured (as reported) | FALSE | Temperature not stated in table.
Literature (external, real, screenshot-transcribed) | P3_EKP | see URL: https://bioresources.cnr.ncsu.edu/resources/kinetics-of-ozone-bleaching-of-eucalyptus-kraft-pulp-and-factors-affecting-the-properties-of-the-bleached-pulp/ | P3_T2_r1 | Table 2 | (mass-transfer test, no pulp outcome) | [20 empty] | No additive | [13 empty] | KLa=0.038 s-1; C*L=18.1 mg/L; sigma=0.131 N/m; exp_reactivity=45.1; theoretical_reactivity=45.1 (calculated); efficiency=6.6 | KLa s-1; C*L mg/L; sigma N/m | measured (KLa, C*L, sigma, exp. reactivity) + CALCULATED (theoretical reactivity) | FALSE | Gas-liquid ozone mass-transfer study; NOT a pulp-quality outcome.
Literature (external, real, screenshot-transcribed) | P3_EKP | see URL: https://bioresources.cnr.ncsu.edu/resources/kinetics-of-ozone-bleaching-of-eucalyptus-kraft-pulp-and-factors-affecting-the-properties-of-the-bleached-pulp/ | P3_T2_r2 | Table 2 | (mass-transfer test, no pulp outcome) | [20 empty] | Tert-Butyl alcohol | [13 empty] | KLa=0.064 s-1; C*L=23.6 mg/L; sigma=0.1251 N/m; exp_reactivity=81.6; theoretical_reactivity=83.4 (calculated); efficiency=8.3 | KLa s-1; C*L mg/L; sigma N/m | measured (KLa, C*L, sigma, exp. reactivity) + CALCULATED (theoretical reactivity) | FALSE | Gas-liquid ozone mass-transfer study; NOT a pulp-quality outcome.
Literature (external, real, screenshot-transcribed) | P3_EKP | see URL: https://bioresources.cnr.ncsu.edu/resources/kinetics-of-ozone-bleaching-of-eucalyptus-kraft-pulp-and-factors-affecting-the-properties-of-the-bleached-pulp/ | P3_T2_r3 | Table 2 | (mass-transfer test, no pulp outcome) | [20 empty] | 1-Butyl alcohol | [13 empty] | KLa=0.06 s-1; C*L=20.5 mg/L; sigma=0.1206 N/m; exp_reactivity=79.5; theoretical_reactivity=82.9 (calculated); efficiency=8.5 | KLa s-1; C*L mg/L; sigma N/m | measured (KLa, C*L, sigma, exp. reactivity) + CALCULATED (theoretical reactivity) | FALSE | Gas-liquid ozone mass-transfer study; NOT a pulp-quality outcome.
Literature (external, real, screenshot-transcribed) | P3_EKP | see URL: https://bioresources.cnr.ncsu.edu/resources/kinetics-of-ozone-bleaching-of-eucalyptus-kraft-pulp-and-factors-affecting-the-properties-of-the-bleached-pulp/ | P3_T2_r4 | Table 2 | (mass-transfer test, no pulp outcome) | [20 empty] | Dimethylformamide | [13 empty] | KLa=0.04 s-1; C*L=18.2 mg/L; sigma=0.1504 N/m; exp_reactivity=50.8; theoretical_reactivity=5.9 (calculated); efficiency=7.0 | KLa s-1; C*L mg/L; sigma N/m | measured (KLa, C*L, sigma, exp. reactivity) + CALCULATED (theoretical reactivity) | FALSE | Gas-liquid ozone mass-transfer study; NOT a pulp-quality outcome. Theoretical reactivity printed as 5.9 - likely typo (neighbours ~50-80); kept as printed, UNVERIFIED.
Literature (external, real, screenshot-transcribed) | P3_EKP | see URL: https://bioresources.cnr.ncsu.edu/resources/kinetics-of-ozone-bleaching-of-eucalyptus-kraft-pulp-and-factors-affecting-the-properties-of-the-bleached-pulp/ | P3_T2_r5 | Table 2 | (mass-transfer test, no pulp outcome) | [20 empty] | Dimethyl sulphoxide | [13 empty] | KLa=0.035 s-1; C*L=17.2 mg/L; sigma=0.1467 N/m; exp_reactivity=65.7; theoretical_reactivity=58.3 (calculated); efficiency=7.1 | KLa s-1; C*L mg/L; sigma N/m | measured (KLa, C*L, sigma, exp. reactivity) + CALCULATED (theoretical reactivity) | FALSE | Gas-liquid ozone mass-transfer study; NOT a pulp-quality outcome.
Literature (external, real, screenshot-transcribed) | P3_EKP | see URL: https://bioresources.cnr.ncsu.edu/resources/kinetics-of-ozone-bleaching-of-eucalyptus-kraft-pulp-and-factors-affecting-the-properties-of-the-bleached-pulp/ | P3_T2_r6 | Table 2 | (mass-transfer test, no pulp outcome) | [20 empty] | Ethyl acetate | [13 empty] | KLa=0.056 s-1; C*L=20.6 mg/L; sigma=0.1298 N/m; exp_reactivity=78.1; theoretical_reactivity=75.6 (calculated); efficiency=7.9 | KLa s-1; C*L mg/L; sigma N/m | measured (KLa, C*L, sigma, exp. reactivity) + CALCULATED (theoretical reactivity) | FALSE | Gas-liquid ozone mass-transfer study; NOT a pulp-quality outcome.
Literature (external, real, screenshot-transcribed) | P3_EKP | see URL: https://bioresources.cnr.ncsu.edu/resources/kinetics-of-ozone-bleaching-of-eucalyptus-kraft-pulp-and-factors-affecting-the-properties-of-the-bleached-pulp/ | P3_T2_r7 | Table 2 | (mass-transfer test, no pulp outcome) | [20 empty] | Acetic acid | [13 empty] | KLa=0.05 s-1; C*L=20.1 mg/L; sigma=0.1366 N/m; exp_reactivity=46.5; theoretical_reactivity=62.3 (calculated); efficiency=7.1 | KLa s-1; C*L mg/L; sigma N/m | measured (KLa, C*L, sigma, exp. reactivity) + CALCULATED (theoretical reactivity) | FALSE | Gas-liquid ozone mass-transfer study; NOT a pulp-quality outcome.
Literature (external, real, screenshot-transcribed) | P3_EKP | see URL: https://bioresources.cnr.ncsu.edu/resources/kinetics-of-ozone-bleaching-of-eucalyptus-kraft-pulp-and-factors-affecting-the-properties-of-the-bleached-pulp/ | P3_T2_r8 | Table 2 | (mass-transfer test, no pulp outcome) | [20 empty] | Oxalic acid | [13 empty] | KLa=0.033 s-1; C*L=17.1 mg/L; sigma=0.1328 N/m; exp_reactivity=41.5; theoretical_reactivity=40.3 (calculated); efficiency=6.5 | KLa s-1; C*L mg/L; sigma N/m | measured (KLa, C*L, sigma, exp. reactivity) + CALCULATED (theoretical reactivity) | FALSE | Gas-liquid ozone mass-transfer study; NOT a pulp-quality outcome.
Literature (external, real, screenshot-transcribed) | P3_EKP | see URL: https://bioresources.cnr.ncsu.edu/resources/kinetics-of-ozone-bleaching-of-eucalyptus-kraft-pulp-and-factors-affecting-the-properties-of-the-bleached-pulp/ | P3_T2_r9 | Table 2 | (mass-transfer test, no pulp outcome) | [20 empty] | NP-10 | [13 empty] | KLa=0.098 s-1; C*L=16.4 mg/L; sigma=0.1653 N/m; exp_reactivity=88.9; theoretical_reactivity=80.5 (calculated); efficiency=9.1 | KLa s-1; C*L mg/L; sigma N/m | measured (KLa, C*L, sigma, exp. reactivity) + CALCULATED (theoretical reactivity) | FALSE | Gas-liquid ozone mass-transfer study; NOT a pulp-quality outcome.
Literature (external, real, screenshot-transcribed) | P5_ORGANOSOLV | see URL: https://www.researchgate.net/publication/226189721_Ozone_organosolv_bleaching_of_radiata_pine_kraft_pulp | P5_T1_reference | Table 1 / 2 (Reference) | Kraft-oxygen pulp, extended cook | Pinus radiata (softwood) | [22 empty] | 16 | 37.2 | Elrepho | 27 | mPa.s | [8 empty] | measured (as reported) | TRUE | Untreated reference pulp.
Literature (external, real, screenshot-transcribed) | P5_ORGANOSOLV | see URL: https://www.researchgate.net/publication/226189721_Ozone_organosolv_bleaching_of_radiata_pine_kraft_pulp | P5_T1_r1 | Table 1 | Kraft-oxygen pulp, extended cook | Pinus radiata (softwood) |  | 16 | 37.2 | 27 | [6 empty] | 1.1 | % b.d. pulp | [6 empty] | Acetic acid 96% |  |  | Acetic acid 96% | 6.9 | 58.6 | Elrepho | 18.9 | mPa.s | 1.9 | [6 empty] | ozone consumed %/b.d. pulp; viscosity mPa.s | measured (as reported) | FALSE
Literature (external, real, screenshot-transcribed) | P5_ORGANOSOLV | see URL: https://www.researchgate.net/publication/226189721_Ozone_organosolv_bleaching_of_radiata_pine_kraft_pulp | P5_T1_r2 | Table 1 | Kraft-oxygen pulp, extended cook | Pinus radiata (softwood) |  | 16 | 37.2 | 27 | [6 empty] | 1.1 | % b.d. pulp | [6 empty] | Acetic acid 90% |  |  | Acetic acid 90% | 5.4 | 60.5 | Elrepho | 18.1 | mPa.s | 2 | [6 empty] | ozone consumed %/b.d. pulp; viscosity mPa.s | measured (as reported) | FALSE
Literature (external, real, screenshot-transcribed) | P5_ORGANOSOLV | see URL: https://www.researchgate.net/publication/226189721_Ozone_organosolv_bleaching_of_radiata_pine_kraft_pulp | P5_T1_r3 | Table 1 | Kraft-oxygen pulp, extended cook | Pinus radiata (softwood) |  | 16 | 37.2 | 27 | [6 empty] | 1.1 | % b.d. pulp | [6 empty] | Acetic acid 80% |  |  | Acetic acid 80% | 4.9 | 63.8 | Elrepho | 18.3 | mPa.s | 2.15 | [6 empty] | ozone consumed %/b.d. pulp; viscosity mPa.s | measured (as reported) | FALSE
Literature (external, real, screenshot-transcribed) | P5_ORGANOSOLV | see URL: https://www.researchgate.net/publication/226189721_Ozone_organosolv_bleaching_of_radiata_pine_kraft_pulp | P5_T1_r4 | Table 1 | Kraft-oxygen pulp, extended cook | Pinus radiata (softwood) |  | 16 | 37.2 | 27 | [6 empty] | 1.1 | % b.d. pulp | [6 empty] | Acetic acid 70% |  |  | Acetic acid 70% | 4.9 | 64 | Elrepho | 18 | mPa.s | 2.08 | [6 empty] | ozone consumed %/b.d. pulp; viscosity mPa.s | measured (as reported) | FALSE
Literature (external, real, screenshot-transcribed) | P5_ORGANOSOLV | see URL: https://www.researchgate.net/publication/226189721_Ozone_organosolv_bleaching_of_radiata_pine_kraft_pulp | P5_T1_r5 | Table 1 | Kraft-oxygen pulp, extended cook | Pinus radiata (softwood) |  | 16 | 37.2 | 27 | [6 empty] | 1.1 | % b.d. pulp | [6 empty] | Acetic acid 48% |  |  | Acetic acid 48% | 5.7 | 59.4 | Elrepho | 18 | mPa.s | 1.93 | [6 empty] | ozone consumed %/b.d. pulp; viscosity mPa.s | measured (as reported) | FALSE
Literature (external, real, screenshot-transcribed) | P5_ORGANOSOLV | see URL: https://www.researchgate.net/publication/226189721_Ozone_organosolv_bleaching_of_radiata_pine_kraft_pulp | P5_T1_r6 | Table 1 | Kraft-oxygen pulp, extended cook | Pinus radiata (softwood) |  | 16 | 37.2 | 27 | [6 empty] | 1.1 | % b.d. pulp | [6 empty] | Formic acid 98% |  |  | Formic acid 98% | 4.1 | 64.7 | Elrepho | 18.1 | mPa.s | 2.25 | [6 empty] | ozone consumed %/b.d. pulp; viscosity mPa.s | measured (as reported) | FALSE | Formic acid 98% row (kappa 4.1, visc 18.1, bright 64.7) differs slightly from Table 2 row at 1.1% (4.2, 17.6, 62.6): both kept as printed.
Literature (external, real, screenshot-transcribed) | P5_ORGANOSOLV | see URL: https://www.researchgate.net/publication/226189721_Ozone_organosolv_bleaching_of_radiata_pine_kraft_pulp | P5_T1_r7 | Table 1 | Kraft-oxygen pulp, extended cook | Pinus radiata (softwood) |  | 16 | 37.2 | 27 | [6 empty] | 1.1 | % b.d. pulp | [6 empty] | Formic acid-water 1:1 (V/V) |  |  | Formic acid-water 1:1 (V/V) | 5.9 | 59.3 | Elrepho | 18.5 | mPa.s | 2 | [6 empty] | ozone consumed %/b.d. pulp; viscosity mPa.s | measured (as reported) | FALSE
Literature (external, real, screenshot-transcribed) | P5_ORGANOSOLV | see URL: https://www.researchgate.net/publication/226189721_Ozone_organosolv_bleaching_of_radiata_pine_kraft_pulp | P5_T1_r8 | Table 1 | Kraft-oxygen pulp, extended cook | Pinus radiata (softwood) |  | 16 | 37.2 | 27 | [6 empty] | 1.1 | % b.d. pulp | [6 empty] | Formic acid-acetone 7:3 (V/V) |  |  | Formic acid-acetone 7:3 (V/V) | 5.6 | 61.3 | Elrepho | 18.8 | mPa.s | 2.14 | [6 empty] | ozone consumed %/b.d. pulp; viscosity mPa.s | measured (as reported) | FALSE
Literature (external, real, screenshot-transcribed) | P5_ORGANOSOLV | see URL: https://www.researchgate.net/publication/226189721_Ozone_organosolv_bleaching_of_radiata_pine_kraft_pulp | P5_T1_r9 | Table 1 | Kraft-oxygen pulp, extended cook | Pinus radiata (softwood) |  | 16 | 37.2 | 27 | [6 empty] | 1.1 | % b.d. pulp | [6 empty] | Formic acid-acetone 1:1 (V/V) |  |  | Formic acid-acetone 1:1 (V/V) | 5.1 | 62.3 | Elrepho | 17.9 | mPa.s | 2.02 | [6 empty] | ozone consumed %/b.d. pulp; viscosity mPa.s | measured (as reported) | FALSE
Literature (external, real, screenshot-transcribed) | P5_ORGANOSOLV | see URL: https://www.researchgate.net/publication/226189721_Ozone_organosolv_bleaching_of_radiata_pine_kraft_pulp | P5_T1_r10 | Table 1 | Kraft-oxygen pulp, extended cook | Pinus radiata (softwood) |  | 16 | 37.2 | 27 | [6 empty] | 1.1 | % b.d. pulp | [6 empty] | Formic acid-acetone 3:7 (V/V) |  |  | Formic acid-acetone 3:7 (V/V) | 5.7 | 61.5 | Elrepho | 18.8 | mPa.s | 2.12 | [6 empty] | ozone consumed %/b.d. pulp; viscosity mPa.s | measured (as reported) | FALSE
Literature (external, real, screenshot-transcribed) | P5_ORGANOSOLV | see URL: https://www.researchgate.net/publication/226189721_Ozone_organosolv_bleaching_of_radiata_pine_kraft_pulp | P5_T1_r11 | Table 1 | Kraft-oxygen pulp, extended cook | Pinus radiata (softwood) |  | 16 | 37.2 | 27 | [6 empty] | 1.1 | % b.d. pulp | [6 empty] | Acetic acid-acetone 7:3 (V/V) |  |  | Acetic acid-acetone 7:3 (V/V) | 6.8 | 59.7 | Elrepho | 19.1 | mPa.s | 1.96 | [6 empty] | ozone consumed %/b.d. pulp; viscosity mPa.s | measured (as reported) | FALSE
Literature (external, real, screenshot-transcribed) | P5_ORGANOSOLV | see URL: https://www.researchgate.net/publication/226189721_Ozone_organosolv_bleaching_of_radiata_pine_kraft_pulp | P5_T1_r12 | Table 1 | Kraft-oxygen pulp, extended cook | Pinus radiata (softwood) |  | 16 | 37.2 | 27 | [6 empty] | 1.1 | % b.d. pulp | [6 empty] | Acetic acid-acetone 1:1 (V/V) |  |  | Acetic acid-acetone 1:1 (V/V) | 7.8 | 57.2 | Elrepho | 20.5 | mPa.s | 2.13 | [6 empty] | ozone consumed %/b.d. pulp; viscosity mPa.s | measured (as reported) | FALSE
Literature (external, real, screenshot-transcribed) | P5_ORGANOSOLV | see URL: https://www.researchgate.net/publication/226189721_Ozone_organosolv_bleaching_of_radiata_pine_kraft_pulp | P5_T1_r13 | Table 1 | Kraft-oxygen pulp, extended cook | Pinus radiata (softwood) |  | 16 | 37.2 | 27 | [6 empty] | 1.1 | % b.d. pulp | [6 empty] | Acetic acid-acetone 3:7 (V/V) |  |  | Acetic acid-acetone 3:7 (V/V) | 7.2 | 57.5 | Elrepho | 15.3 | mPa.s | 1.27 | [6 empty] | ozone consumed %/b.d. pulp; viscosity mPa.s | measured (as reported) | FALSE
Literature (external, real, screenshot-transcribed) | P5_ORGANOSOLV | see URL: https://www.researchgate.net/publication/226189721_Ozone_organosolv_bleaching_of_radiata_pine_kraft_pulp | P5_T1_r14 | Table 1 | Kraft-oxygen pulp, extended cook | Pinus radiata (softwood) |  | 16 | 37.2 | 27 | [6 empty] | 1.1 | % b.d. pulp | [6 empty] | Acetone |  |  | Acetone | 11.7 | 47.4 | Elrepho | 16.6 | mPa.s | 0.7 | [6 empty] | ozone consumed %/b.d. pulp; viscosity mPa.s | measured (as reported) | FALSE
Literature (external, real, screenshot-transcribed) | P5_ORGANOSOLV | see URL: https://www.researchgate.net/publication/226189721_Ozone_organosolv_bleaching_of_radiata_pine_kraft_pulp | P5_T1_r15 | Table 1 | Kraft-oxygen pulp, extended cook | Pinus radiata (softwood) |  | 16 | 37.2 | 27 |  | 2.5 |  |  |  |  | 1.1 | % b.d. pulp | [6 empty] | Water, pH 2.5 |  |  | Water, pH 2.5 | 6.7 | 57.9 | Elrepho | 16.7 | mPa.s | 1.52 | [6 empty] | ozone consumed %/b.d. pulp; viscosity mPa.s | measured (as reported) | FALSE
Literature (external, real, screenshot-transcribed) | P5_ORGANOSOLV | see URL: https://www.researchgate.net/publication/226189721_Ozone_organosolv_bleaching_of_radiata_pine_kraft_pulp | P5_T2_r1 | Table 2 | Kraft-oxygen pulp, extended cook | Pinus radiata (softwood) |  | 16 | 37.2 | 27 | [6 empty] | 0.9 | % (basis as printed, b.d. pulp) | [6 empty] | Formic acid 98% |  |  | Formic acid 98% | 6.6 | 50.8 | Elrepho | 18.1 | mPa.s | 1.78 | [5 empty] | Efficiency=10.5 | mPa.s; Elrepho | measured (as reported) | FALSE
Literature (external, real, screenshot-transcribed) | P5_ORGANOSOLV | see URL: https://www.researchgate.net/publication/226189721_Ozone_organosolv_bleaching_of_radiata_pine_kraft_pulp | P5_T2_r2 | Table 2 | Kraft-oxygen pulp, extended cook | Pinus radiata (softwood) |  | 16 | 37.2 | 27 | [6 empty] | 1.1 | % (basis as printed, b.d. pulp) | [6 empty] | Formic acid 98% |  |  | Formic acid 98% | 4.2 | 62.6 | Elrepho | 17.6 | mPa.s | 2.12 | [5 empty] | Efficiency=10.7 | mPa.s; Elrepho | measured (as reported) | FALSE
Literature (external, real, screenshot-transcribed) | P5_ORGANOSOLV | see URL: https://www.researchgate.net/publication/226189721_Ozone_organosolv_bleaching_of_radiata_pine_kraft_pulp | P5_T2_r3 | Table 2 | Kraft-oxygen pulp, extended cook | Pinus radiata (softwood) |  | 16 | 37.2 | 27 | [6 empty] | 1.4 | % (basis as printed, b.d. pulp) | [6 empty] | Formic acid 98% |  |  | Formic acid 98% | 3.5 | 67.5 | Elrepho | 16 | mPa.s | 1.92 | [5 empty] | Efficiency=8.9 | mPa.s; Elrepho | measured (as reported) | FALSE
Literature (external, real, screenshot-transcribed) | P5_ORGANOSOLV | see URL: https://www.researchgate.net/publication/226189721_Ozone_organosolv_bleaching_of_radiata_pine_kraft_pulp | P5_T2_r4 | Table 2 | Kraft-oxygen pulp, extended cook | Pinus radiata (softwood) |  | 16 | 37.2 | 27 | [6 empty] | 1.7 | % (basis as printed, b.d. pulp) | [6 empty] | Formic acid 98% |  |  | Formic acid 98% | 3.1 | 70.3 | Elrepho | 15.7 | mPa.s | 1.93 | [5 empty] | Efficiency=7.6 | mPa.s; Elrepho | measured (as reported) | FALSE
Literature (external, real, screenshot-transcribed) | P5_ORGANOSOLV | see URL: https://www.researchgate.net/publication/226189721_Ozone_organosolv_bleaching_of_radiata_pine_kraft_pulp | P5_T3_P1 | Table 3 (P stage) | Kraft-oxygen pulp, extended cook | Pinus radiata (softwood) |  | 16 | 37.2 | 27 | [6 empty] | 1.1 | % (Z-stage, as printed) | [6 empty] | Formic acid 98% |  |  | Z then P (1% H2O2) | 1.7 | 76.3 | Elrepho | 15.1 | mPa.s | [6 empty] | After P stage (1% hydrogen peroxide) |  | measured (as reported) | FALSE | Z-stage rows of Table 3 are identical to Table 2 rows 1.1/1.4/1.7 -> genuine duplicates removed.
Literature (external, real, screenshot-transcribed) | P5_ORGANOSOLV | see URL: https://www.researchgate.net/publication/226189721_Ozone_organosolv_bleaching_of_radiata_pine_kraft_pulp | P5_T3_P2 | Table 3 (P stage) | Kraft-oxygen pulp, extended cook | Pinus radiata (softwood) |  | 16 | 37.2 | 27 | [6 empty] | 1.4 | % (Z-stage, as printed) | [6 empty] | Formic acid 98% |  |  | Z then P (1% H2O2) | 1.1 | 80.7 | Elrepho | 14.7 | mPa.s | [6 empty] | After P stage (1% hydrogen peroxide) |  | measured (as reported) | FALSE | Z-stage rows of Table 3 are identical to Table 2 rows 1.1/1.4/1.7 -> genuine duplicates removed.
Literature (external, real, screenshot-transcribed) | P5_ORGANOSOLV | see URL: https://www.researchgate.net/publication/226189721_Ozone_organosolv_bleaching_of_radiata_pine_kraft_pulp | P5_T3_P3 | Table 3 (P stage) | Kraft-oxygen pulp, extended cook | Pinus radiata (softwood) |  | 16 | 37.2 | 27 | [6 empty] | 1.7 | % (Z-stage, as printed) | [6 empty] | Formic acid 98% |  |  | Z then P (1% H2O2) | 0.9 | 83.1 | Elrepho | 13.9 | mPa.s | [6 empty] | After P stage (1% hydrogen peroxide) |  | measured (as reported) | FALSE | Z-stage rows of Table 3 are identical to Table 2 rows 1.1/1.4/1.7 -> genuine duplicates removed.
Literature (external, real, screenshot-transcribed) | P5_ORGANOSOLV | see URL: https://www.researchgate.net/publication/226189721_Ozone_organosolv_bleaching_of_radiata_pine_kraft_pulp | P5_T4_r1 | Table 4 | Kraft-oxygen pulp, extended cook | Pinus radiata (softwood) |  | 16 | 37.2 | 27 | [6 empty] | 0.9 | % ozone (Z), as printed | [6 empty] | Formic medium |  |  | Formic medium | 6.6 | 57.6 | Elrepho | 18.1 | mPa.s | 1.78 | [5 empty] | Stage=Z |  | measured (as reported) | FALSE | Formic-medium Z brightness printed 57.6 here vs 50.8 in Table 2 at 0.9% - inconsistency in source, kept as printed.
Literature (external, real, screenshot-transcribed) | P5_ORGANOSOLV | see URL: https://www.researchgate.net/publication/226189721_Ozone_organosolv_bleaching_of_radiata_pine_kraft_pulp | P5_T4_r2 | Table 4 | Kraft-oxygen pulp, extended cook | Pinus radiata (softwood) |  | 16 | 37.2 | 27 | [6 empty] | 0.9 | % ozone (Z), as printed | [6 empty] | Formic medium |  |  | Formic medium | 2.2 | 72 | Elrepho | 16.1 | mPa.s | [6 empty] | Stage=P |  | measured (as reported) | FALSE
Literature (external, real, screenshot-transcribed) | P5_ORGANOSOLV | see URL: https://www.researchgate.net/publication/226189721_Ozone_organosolv_bleaching_of_radiata_pine_kraft_pulp | P5_T4_r3 | Table 4 | Kraft-oxygen pulp, extended cook | Pinus radiata (softwood) |  | 16 | 37.2 | 27 |  | 2.5 |  |  |  |  | 0.9 | % ozone (Z), as printed | [6 empty] | pH 2.5 water-medium, formic-wet pulp |  |  | pH 2.5 water-medium, formic-wet pulp | 7.5 | 57.5 | Elrepho | 13 | mPa.s | 1.02 | [5 empty] | Stage=Z |  | measured (as reported) | FALSE
Literature (external, real, screenshot-transcribed) | P5_ORGANOSOLV | see URL: https://www.researchgate.net/publication/226189721_Ozone_organosolv_bleaching_of_radiata_pine_kraft_pulp | P5_T4_r4 | Table 4 | Kraft-oxygen pulp, extended cook | Pinus radiata (softwood) |  | 16 | 37.2 | 27 |  | 2.5 |  |  |  |  | 0.9 | % ozone (Z), as printed | [6 empty] | pH 2.5 water-medium, formic-wet pulp |  |  | pH 2.5 water-medium, formic-wet pulp | 2.8 | 72.2 | Elrepho | 11.8 | mPa.s | [6 empty] | Stage=P |  | measured (as reported) | FALSE
Literature (external, real, screenshot-transcribed) | P5_ORGANOSOLV | see URL: https://www.researchgate.net/publication/226189721_Ozone_organosolv_bleaching_of_radiata_pine_kraft_pulp | P5_T4_r5 | Table 4 | Kraft-oxygen pulp, extended cook | Pinus radiata (softwood) |  | 16 | 37.2 | 27 |  | 2.5 |  |  |  |  | 0.9 | % ozone (Z), as printed | [6 empty] | pH 2.5 water-medium |  |  | pH 2.5 water-medium | 9.9 | 50.8 | Elrepho | 14.1 | mPa.s | 0.8 | [5 empty] | Stage=Z |  | measured (as reported) | FALSE
Literature (external, real, screenshot-transcribed) | P5_ORGANOSOLV | see URL: https://www.researchgate.net/publication/226189721_Ozone_organosolv_bleaching_of_radiata_pine_kraft_pulp | P5_T4_r6 | Table 4 | Kraft-oxygen pulp, extended cook | Pinus radiata (softwood) |  | 16 | 37.2 | 27 |  | 2.5 |  |  |  |  | 0.9 | % ozone (Z), as printed | [6 empty] | pH 2.5 water-medium |  |  | pH 2.5 water-medium | 4.2 | 67.6 | Elrepho | 12.5 | mPa.s | [6 empty] | Stage=P |  | measured (as reported) | FALSE
Literature (external, real, screenshot-transcribed) | P6_PROTECTORS | see URL: https://www.researchgate.net/publication/227338883_Influence_of_new_cellulose_protectors_in_ozone_bleaching | P6_T1_r1 | Table 1 | UNKNOWN (not visible in screenshot) | [7 empty] | 0.3 | % ozone on o.d. pulp (ozone charge) |  |  | 0.1852 | % o.d. pulp | [7 empty] | none |  |  | 6.39 | 47.92 | %ISO | 763 | ml/g | [7 empty] | additive 1% o.d. pulp | measured (as reported) | FALSE
Literature (external, real, screenshot-transcribed) | P6_PROTECTORS | see URL: https://www.researchgate.net/publication/227338883_Influence_of_new_cellulose_protectors_in_ozone_bleaching | P6_T1_r2 | Table 1 | UNKNOWN (not visible in screenshot) | [7 empty] | 0.3 | % ozone on o.d. pulp (ozone charge) |  |  | 0.2393 | % o.d. pulp | [7 empty] | Methylhydroxyethyl cellulose | 1 |  | 7.34 | 54.36 | %ISO | 647 | ml/g | [7 empty] | additive 1% o.d. pulp | measured (as reported) | FALSE
Literature (external, real, screenshot-transcribed) | P6_PROTECTORS | see URL: https://www.researchgate.net/publication/227338883_Influence_of_new_cellulose_protectors_in_ozone_bleaching | P6_T1_r3 | Table 1 | UNKNOWN (not visible in screenshot) | [7 empty] | 0.3 | % ozone on o.d. pulp (ozone charge) |  |  | 0.1535 | % o.d. pulp | [7 empty] | Zirconium(IV) propoxide | 1 |  | 8.41 | 49.43 | %ISO | 723 | ml/g | [7 empty] | additive 1% o.d. pulp | measured (as reported) | FALSE
Literature (external, real, screenshot-transcribed) | P6_PROTECTORS | see URL: https://www.researchgate.net/publication/227338883_Influence_of_new_cellulose_protectors_in_ozone_bleaching | P6_T1_r4 | Table 1 | UNKNOWN (not visible in screenshot) | [7 empty] | 0.3 | % ozone on o.d. pulp (ozone charge) |  |  | 0.1964 | % o.d. pulp | [7 empty] | 2-tert-butyl-5-aminopyrimidine | 1 |  | 10.17 | 50.25 | %ISO | 808 | ml/g | [7 empty] | additive 1% o.d. pulp | measured (as reported) | FALSE
Literature (external, real, screenshot-transcribed) | P6_PROTECTORS | see URL: https://www.researchgate.net/publication/227338883_Influence_of_new_cellulose_protectors_in_ozone_bleaching | P6_T1_r5 | Table 1 | UNKNOWN (not visible in screenshot) | [7 empty] | 0.3 | % ozone on o.d. pulp (ozone charge) |  |  | 0.1311 | % o.d. pulp | [7 empty] | Ammonium molybdate | 1 |  | 6.99 | 54.21 | %ISO | 745 | ml/g | [7 empty] | additive 1% o.d. pulp | measured (as reported) | FALSE
Literature (external, real, screenshot-transcribed) | P6_PROTECTORS | see URL: https://www.researchgate.net/publication/227338883_Influence_of_new_cellulose_protectors_in_ozone_bleaching | P6_T1_r6 | Table 1 | UNKNOWN (not visible in screenshot) | [7 empty] | 0.3 | % ozone on o.d. pulp (ozone charge) |  |  | 0.133 | % o.d. pulp | [7 empty] | Urea | 1 |  | 6.36 | 53.58 | %ISO | 745 | ml/g | [7 empty] | additive 1% o.d. pulp | measured (as reported) | FALSE
Literature (external, real, screenshot-transcribed) | P6_PROTECTORS | see URL: https://www.researchgate.net/publication/227338883_Influence_of_new_cellulose_protectors_in_ozone_bleaching | P6_T1_r7 | Table 1 | UNKNOWN (not visible in screenshot) | [7 empty] | 0.3 | % ozone on o.d. pulp (ozone charge) |  |  | 0.1664 | % o.d. pulp | [7 empty] | Salicylic acid | 1 |  | 6.45 | 56.14 | %ISO | 728 | ml/g | [7 empty] | additive 1% o.d. pulp | measured (as reported) | FALSE
Literature (external, real, screenshot-transcribed) | P6_PROTECTORS | see URL: https://www.researchgate.net/publication/227338883_Influence_of_new_cellulose_protectors_in_ozone_bleaching | P6_T1_r8 | Table 1 | UNKNOWN (not visible in screenshot) | [7 empty] | 0.3 | % ozone on o.d. pulp (ozone charge) |  |  | 0.1397 | % o.d. pulp | [7 empty] | Cationic potato starch | 1 |  | 6.93 | 51.13 | %ISO | 740 | ml/g | [7 empty] | additive 1% o.d. pulp | measured (as reported) | FALSE
Literature (external, real, screenshot-transcribed) | P6_PROTECTORS | see URL: https://www.researchgate.net/publication/227338883_Influence_of_new_cellulose_protectors_in_ozone_bleaching | P6_T1_r9 | Table 1 | UNKNOWN (not visible in screenshot) | [7 empty] | 0.3 | % ozone on o.d. pulp (ozone charge) |  |  | 0.1444 | % o.d. pulp | [7 empty] | D-mannitol | 1 |  | 6.03 | 50.17 | %ISO | 814 | ml/g | [7 empty] | additive 1% o.d. pulp | measured (as reported) | FALSE
Literature (external, real, screenshot-transcribed) | P6_PROTECTORS | see URL: https://www.researchgate.net/publication/227338883_Influence_of_new_cellulose_protectors_in_ozone_bleaching | P6_T1_r10 | Table 1 | UNKNOWN (not visible in screenshot) | [7 empty] | 0.3 | % ozone on o.d. pulp (ozone charge) |  |  | 0.1432 | % o.d. pulp | [7 empty] | Magnesium ethoxide | 1 |  | 5.9 | 54.25 | %ISO | 693 | ml/g | [7 empty] | additive 1% o.d. pulp | measured (as reported) | FALSE
Literature (external, real, screenshot-transcribed) | PAT1_US20030006017A1 | US20030006017A1 | PAT1_T1_r1 | Table 1 | Low-consistency pulp (details not in table image) | [7 empty] | 2.4 | kg O3 / t pulp (charge) |  |  | 2.2 | kg/t | 5 | min (retention) |  |  | 46 | psig | [15 empty] | O3 reacted=93.0% | kg/t; psig; min | measured (as reported) | FALSE | No kappa/brightness outcomes in this table.
Literature (external, real, screenshot-transcribed) | PAT1_US20030006017A1 | US20030006017A1 | PAT1_T1_r2 | Table 1 | Low-consistency pulp (details not in table image) | [7 empty] | 4 | kg O3 / t pulp (charge) |  |  | 3.9 | kg/t | 5 | min (retention) |  |  | 55 | psig | [15 empty] | O3 reacted=95.0% | kg/t; psig; min | measured (as reported) | FALSE | No kappa/brightness outcomes in this table.
Literature (external, real, screenshot-transcribed) | PAT1_US20030006017A1 | US20030006017A1 | PAT1_T1_r3 | Table 1 | Low-consistency pulp (details not in table image) | [7 empty] | 6.1 | kg O3 / t pulp (charge) |  |  | 5.8 | kg/t | 5 | min (retention) |  |  | 52 | psig | [15 empty] | O3 reacted=95.1% | kg/t; psig; min | measured (as reported) | FALSE | No kappa/brightness outcomes in this table.
Literature (external, real, screenshot-transcribed) | PAT1_US20030006017A1 | US20030006017A1 | PAT1_T1_r4 | Table 1 | Low-consistency pulp (details not in table image) | [7 empty] | 7.3 | kg O3 / t pulp (charge) |  |  | 7 | kg/t | 5 | min (retention) |  |  | 65 | psig | [15 empty] | O3 reacted=95.9% | kg/t; psig; min | measured (as reported) | FALSE | No kappa/brightness outcomes in this table.
Literature (external, real, screenshot-transcribed) | PAT1_US20030006017A1 | US20030006017A1 | PAT1_T2_r1 | Table 2 | [8 empty] | 6.3 | kg O3 / t pulp (charge; printed '6-3' in 2 rows = typo for 6.3) | [8 empty] | 30 | psig (inlet mixer) | [15 empty] | Bottom tower pressure=20 psig; O3 consumed in mixer=87%; consumed at top of tower=99% | kg/t; psig; % | measured (as reported) | FALSE
Literature (external, real, screenshot-transcribed) | PAT1_US20030006017A1 | US20030006017A1 | PAT1_T2_r2 | Table 2 | [8 empty] | 6.3 | kg O3 / t pulp (charge; printed '6-3' in 2 rows = typo for 6.3) | [8 empty] | 90 | psig (inlet mixer) | [15 empty] | Bottom tower pressure=80 psig; O3 consumed in mixer=94%; consumed at top of tower=99% | kg/t; psig; % | measured (as reported) | FALSE
Literature (external, real, screenshot-transcribed) | PAT1_US20030006017A1 | US20030006017A1 | PAT1_T2_r3 | Table 2 | [8 empty] | 6.3 | kg O3 / t pulp (charge; printed '6-3' in 2 rows = typo for 6.3) | [8 empty] | 110 | psig (inlet mixer) | [15 empty] | Bottom tower pressure=100 psig; O3 consumed in mixer=99%; consumed at top of tower=99% | kg/t; psig; % | measured (as reported) | FALSE
Literature (external, real, screenshot-transcribed) | PAT1_US20030006017A1 | US20030006017A1 | PAT1_T34_run1_Bottom | Table 3+4 | Pulp (type not stated in table image) |  | 3.8 | 30.8 | 27.9 | 39.5 | 40 | 2.4 | 0.551 | % o.d. pulp (charge) | 12.85 | % (gas) | 0.479 | % o.d. pulp | 6.4 | min (residence) |  |  | 30 | not stated in table (psig likely) | [6 empty] | %ISO |  | cP | [6 empty] | Sample position=Bottom of tower; ozone residual=0.072% o.d. pulp | % o.d. pulp; cP | measured (as reported) | FALSE | Kappa/brightness/viscosity were printed only under the second run in the source.
Literature (external, real, screenshot-transcribed) | PAT1_US20030006017A1 | US20030006017A1 | PAT1_T34_run1_Top | Table 3+4 | Pulp (type not stated in table image) |  | 3.8 | 30.8 | 27.9 | 39.5 | 40 | 2.4 | 0.551 | % o.d. pulp (charge) | 12.85 | % (gas) | 0.55 | % o.d. pulp | 6.4 | min (residence) |  |  | 30 | not stated in table (psig likely) | [6 empty] | %ISO |  | cP | [6 empty] | Sample position=Top of tower; ozone residual=0.001% o.d. pulp | % o.d. pulp; cP | measured (as reported) | FALSE | Kappa/brightness/viscosity were printed only under the second run in the source.
Literature (external, real, screenshot-transcribed) | PAT1_US20030006017A1 | US20030006017A1 | PAT1_T34_run2_Bottom | Table 3+4 | Pulp (type not stated in table image) |  | 3.8 | 30.8 | 27.9 | 39.5 | 40 | 2.4 | 0.566 | % o.d. pulp (charge) | 13.21 | % (gas) | 0.53 | % o.d. pulp | 6.4 | min (residence) |  |  | 90 | not stated in table (psig likely) |  |  |  |  | 27 | 31.4 | %ISO | 25.3 | cP | [6 empty] | Sample position=Bottom of tower; ozone residual=0.037% o.d. pulp | % o.d. pulp; cP | measured (as reported) | FALSE
Literature (external, real, screenshot-transcribed) | PAT1_US20030006017A1 | US20030006017A1 | PAT1_T34_run2_Top | Table 3+4 | Pulp (type not stated in table image) |  | 3.8 | 30.8 | 27.9 | 39.5 | 40 | 2.4 | 0.566 | % o.d. pulp (charge) | 13.21 | % (gas) | 0.565 | % o.d. pulp | 6.4 | min (residence) |  |  | 90 | not stated in table (psig likely) |  |  |  |  | 24.1 | 32.2 | %ISO | 23.3 | cP | [6 empty] | Sample position=Top of tower; ozone residual=0.001% o.d. pulp | % o.d. pulp; cP | measured (as reported) | FALSE

## Combined_Clean_Dataset
Row_ID | Task_Group | Paper_ID | Experiment_ID | Origin | Wood_Type | Temp_C | pH | Consistency_pct | O3_Dose_pct_odp | O3_Consumed_pct_odp | Time_min | Additive | Medium | Initial_Kappa | Kappa | Brightness_ISO | Brightness_Elrepho | Viscosity_mPas | Viscosity_cP | Viscosity_mlg | Selectivity | DP | L_star | a_star | b_star | Is_Baseline | Unit_Conversions | Source_Row | Brightness_Scale_Note
C0001 | KINETICS_OPTICAL_DP | P1_OPTICAL | P1_Exp0 | EXTERNAL_LITERATURE | hardwood |  |  |  |  | 0 | 0 | [8 empty] | 817 |  | 1201 | 83.04 | 2.67 | 15.13 | TRUE | kg/t -> %: x0.1; s -> min: /60 (originals kept in Literature sheet) | P1_Exp0 + P2_Exp0 (joined on shared Exp number; O3 and t verified equal) | ISO and Elrepho kept in separate columns - NOT interchangeable; L* is CIELAB lightness, not brightness.
C0002 | KINETICS_OPTICAL_DP | P1_OPTICAL | P1_Exp1 | EXTERNAL_LITERATURE | hardwood | 40 | 0.26 |  |  | 0.1 | 1.2 | [8 empty] | 720 |  | 1046 | 86.02 | 2.7 | 14.5 | FALSE | kg/t -> %: x0.1; s -> min: /60 (originals kept in Literature sheet) | P1_Exp1 + P2_Exp1 (joined on shared Exp number; O3 and t verified equal) | ISO and Elrepho kept in separate columns - NOT interchangeable; L* is CIELAB lightness, not brightness.
C0003 | KINETICS_OPTICAL_DP | P1_OPTICAL | P1_Exp2 | EXTERNAL_LITERATURE | hardwood | 40 | 0.26 |  |  | 0.2 | 3.6 | [8 empty] | 702 |  | 1017 | 86.61 | 2.47 | 13.67 | FALSE | kg/t -> %: x0.1; s -> min: /60 (originals kept in Literature sheet) | P1_Exp2 + P2_Exp2 (joined on shared Exp number; O3 and t verified equal) | ISO and Elrepho kept in separate columns - NOT interchangeable; L* is CIELAB lightness, not brightness.
C0004 | KINETICS_OPTICAL_DP | P1_OPTICAL | P1_Exp3 | EXTERNAL_LITERATURE | hardwood | 40 | 0.26 |  |  | 0.31 | 4.8 | [8 empty] | 679 |  | 980 | 87.36 | 2.4 | 13.5 | FALSE | kg/t -> %: x0.1; s -> min: /60 (originals kept in Literature sheet) | P1_Exp3 + P2_Exp3 (joined on shared Exp number; O3 and t verified equal) | ISO and Elrepho kept in separate columns - NOT interchangeable; L* is CIELAB lightness, not brightness.
C0005 | KINETICS_OPTICAL_DP | P1_OPTICAL | P1_Exp4 | EXTERNAL_LITERATURE | hardwood | 40 | 0.26 |  |  | 0.41 | 7.2 | [8 empty] | 677 |  | 977 | 87.32 | 2.47 | 13.33 | FALSE | kg/t -> %: x0.1; s -> min: /60 (originals kept in Literature sheet) | P1_Exp4 + P2_Exp4 (joined on shared Exp number; O3 and t verified equal) | ISO and Elrepho kept in separate columns - NOT interchangeable; L* is CIELAB lightness, not brightness.
C0006 | KINETICS_OPTICAL_DP | P1_OPTICAL | P1_Exp5 | EXTERNAL_LITERATURE | hardwood | 40 | 0.26 |  |  | 0.51 | 9.6 | [8 empty] | 672 |  | 968 | 88.15 | 2.2 | 12.73 | FALSE | kg/t -> %: x0.1; s -> min: /60 (originals kept in Literature sheet) | P1_Exp5 + P2_Exp5 (joined on shared Exp number; O3 and t verified equal) | ISO and Elrepho kept in separate columns - NOT interchangeable; L* is CIELAB lightness, not brightness.
C0007 | KINETICS_OPTICAL_DP | P1_OPTICAL | P1_Exp6 | EXTERNAL_LITERATURE | hardwood | 40 | 0.26 |  |  | 0.62 | 12 | [8 empty] | 667 |  | 961 | 88.19 | 2.23 | 12.73 | FALSE | kg/t -> %: x0.1; s -> min: /60 (originals kept in Literature sheet) | P1_Exp6 + P2_Exp6 (joined on shared Exp number; O3 and t verified equal) | ISO and Elrepho kept in separate columns - NOT interchangeable; L* is CIELAB lightness, not brightness.
C0008 | KINETICS_OPTICAL_DP | P1_OPTICAL | P1_Exp7 | EXTERNAL_LITERATURE | hardwood | 40 | 2.61 |  |  | 0.05 | 1.2 | [8 empty] | 763 |  | 1115 | 86.06 | 2.57 | 13.87 | FALSE | kg/t -> %: x0.1; s -> min: /60 (originals kept in Literature sheet) | P1_Exp7 + P2_Exp7 (joined on shared Exp number; O3 and t verified equal) | ISO and Elrepho kept in separate columns - NOT interchangeable; L* is CIELAB lightness, not brightness.
C0009 | KINETICS_OPTICAL_DP | P1_OPTICAL | P1_Exp8 | EXTERNAL_LITERATURE | hardwood | 40 | 2.61 |  |  | 0.28 | 2.4 | [8 empty] | 723 |  | 1050 | 86.39 | 2.37 | 13.13 | FALSE | kg/t -> %: x0.1; s -> min: /60 (originals kept in Literature sheet) | P1_Exp8 + P2_Exp8 (joined on shared Exp number; O3 and t verified equal) | ISO and Elrepho kept in separate columns - NOT interchangeable; L* is CIELAB lightness, not brightness.
C0010 | KINETICS_OPTICAL_DP | P1_OPTICAL | P1_Exp9 | EXTERNAL_LITERATURE | hardwood | 40 | 2.61 |  |  | 0.37 | 3.6 | [8 empty] | 706 |  | 1023 | 86.7 | 2.5 | 13.63 | FALSE | kg/t -> %: x0.1; s -> min: /60 (originals kept in Literature sheet) | P1_Exp9 + P2_Exp9 (joined on shared Exp number; O3 and t verified equal) | ISO and Elrepho kept in separate columns - NOT interchangeable; L* is CIELAB lightness, not brightness.
C0011 | KINETICS_OPTICAL_DP | P1_OPTICAL | P1_Exp10 | EXTERNAL_LITERATURE | hardwood | 40 | 2.61 |  |  | 0.44 | 4.783333 | [8 empty] | 691 |  | 999 | 87.06 | 2.4 | 13.47 | FALSE | kg/t -> %: x0.1; s -> min: /60 (originals kept in Literature sheet) | P1_Exp10 + P2_Exp10 (joined on shared Exp number; O3 and t verified equal) | ISO and Elrepho kept in separate columns - NOT interchangeable; L* is CIELAB lightness, not brightness.
C0012 | KINETICS_OPTICAL_DP | P1_OPTICAL | P1_Exp11 | EXTERNAL_LITERATURE | hardwood | 40 | 2.61 |  |  | 0.76 | 7.183333 | [8 empty] | 705 |  | 1021 | 87.79 | 2.27 | 12.83 | FALSE | kg/t -> %: x0.1; s -> min: /60 (originals kept in Literature sheet) | P1_Exp11 + P2_Exp11 (joined on shared Exp number; O3 and t verified equal) | ISO and Elrepho kept in separate columns - NOT interchangeable; L* is CIELAB lightness, not brightness.
C0013 | KINETICS_OPTICAL_DP | P1_OPTICAL | P1_Exp12 | EXTERNAL_LITERATURE | hardwood | 40 | 2.61 |  |  | 0.95 | 9.583333 | [8 empty] | 660 |  | 949 | 87.85 | 2.27 | 12.63 | FALSE | kg/t -> %: x0.1; s -> min: /60 (originals kept in Literature sheet) | P1_Exp12 + P2_Exp12 (joined on shared Exp number; O3 and t verified equal) | ISO and Elrepho kept in separate columns - NOT interchangeable; L* is CIELAB lightness, not brightness.
C0014 | KINETICS_OPTICAL_DP | P1_OPTICAL | P1_Exp13 | EXTERNAL_LITERATURE | hardwood | 40 | 2.61 |  |  | 0.9 | 11.98333 | [8 empty] | 630 |  | 902 | 88.65 | 2.1 | 12.43 | FALSE | kg/t -> %: x0.1; s -> min: /60 (originals kept in Literature sheet) | P1_Exp13 + P2_Exp13 (joined on shared Exp number; O3 and t verified equal) | ISO and Elrepho kept in separate columns - NOT interchangeable; L* is CIELAB lightness, not brightness.
C0015 | KINETICS_OPTICAL_DP | P1_OPTICAL | P1_Exp14 | EXTERNAL_LITERATURE | hardwood | 40 | 3.86 |  |  | 0.14 | 1.266667 | [8 empty] | 783 |  | 1146 | 84.32 | 2.63 | 14.1 | FALSE | kg/t -> %: x0.1; s -> min: /60 (originals kept in Literature sheet) | P1_Exp14 + P2_Exp14 (joined on shared Exp number; O3 and t verified equal) | ISO and Elrepho kept in separate columns - NOT interchangeable; L* is CIELAB lightness, not brightness.
C0016 | KINETICS_OPTICAL_DP | P1_OPTICAL | P1_Exp15 | EXTERNAL_LITERATURE | hardwood | 40 | 3.86 |  |  | 0.26 | 2.533333 | [8 empty] | 757 |  | 1104 | 85.32 | 2.57 | 13.77 | FALSE | kg/t -> %: x0.1; s -> min: /60 (originals kept in Literature sheet) | P1_Exp15 + P2_Exp15 (joined on shared Exp number; O3 and t verified equal) | ISO and Elrepho kept in separate columns - NOT interchangeable; L* is CIELAB lightness, not brightness.
C0017 | KINETICS_OPTICAL_DP | P1_OPTICAL | P1_Exp16 | EXTERNAL_LITERATURE | hardwood | 40 | 3.86 |  |  | 0.41 | 3.8 | [8 empty] | 754 |  | 1100 | 85.56 | 2.53 | 13.7 | FALSE | kg/t -> %: x0.1; s -> min: /60 (originals kept in Literature sheet) | P1_Exp16 + P2_Exp16 (joined on shared Exp number; O3 and t verified equal) | ISO and Elrepho kept in separate columns - NOT interchangeable; L* is CIELAB lightness, not brightness.
C0018 | KINETICS_OPTICAL_DP | P1_OPTICAL | P1_Exp17 | EXTERNAL_LITERATURE | hardwood | 40 | 3.86 |  |  | 0.51 | 5.066667 | [8 empty] | 746 |  | 1087 | 86.51 | 2.43 | 13.33 | FALSE | kg/t -> %: x0.1; s -> min: /60 (originals kept in Literature sheet) | P1_Exp17 + P2_Exp17 (joined on shared Exp number; O3 and t verified equal) | ISO and Elrepho kept in separate columns - NOT interchangeable; L* is CIELAB lightness, not brightness.
C0019 | KINETICS_OPTICAL_DP | P1_OPTICAL | P1_Exp18 | EXTERNAL_LITERATURE | hardwood | 40 | 3.86 |  |  | 0.68 | 7.6 | [8 empty] | 729 |  | 1060 | 86.59 | 2.4 | 13.33 | FALSE | kg/t -> %: x0.1; s -> min: /60 (originals kept in Literature sheet) | P1_Exp18 + P2_Exp18 (joined on shared Exp number; O3 and t verified equal) | ISO and Elrepho kept in separate columns - NOT interchangeable; L* is CIELAB lightness, not brightness.
C0020 | KINETICS_OPTICAL_DP | P1_OPTICAL | P1_Exp19 | EXTERNAL_LITERATURE | hardwood | 40 | 3.86 |  |  | 0.8 | 10.11667 | [8 empty] | 710 |  | 1029 | 86.8 | 2.3 | 13.03 | FALSE | kg/t -> %: x0.1; s -> min: /60 (originals kept in Literature sheet) | P1_Exp19 + P2_Exp19 (joined on shared Exp number; O3 and t verified equal) | ISO and Elrepho kept in separate columns - NOT interchangeable; L* is CIELAB lightness, not brightness.
C0021 | KINETICS_OPTICAL_DP | P1_OPTICAL | P1_Exp20 | EXTERNAL_LITERATURE | hardwood | 40 | 3.86 |  |  | 0.85 | 12.65 | [8 empty] | 698 |  | 1010 | 87.12 | 2.3 | 12.93 | FALSE | kg/t -> %: x0.1; s -> min: /60 (originals kept in Literature sheet) | P1_Exp20 + P2_Exp20 (joined on shared Exp number; O3 and t verified equal) | ISO and Elrepho kept in separate columns - NOT interchangeable; L* is CIELAB lightness, not brightness.
C0022 | KINETICS_OPTICAL_DP | P1_OPTICAL | P1_Exp21 | EXTERNAL_LITERATURE | hardwood | 40 | 8.83 |  |  | 0.15 | 1.233333 | [8 empty] | 752 |  | 1096 | 84.23 | 2.4 | 14.53 | FALSE | kg/t -> %: x0.1; s -> min: /60 (originals kept in Literature sheet) | P1_Exp21 + P2_Exp21 (joined on shared Exp number; O3 and t verified equal) | ISO and Elrepho kept in separate columns - NOT interchangeable; L* is CIELAB lightness, not brightness.
C0023 | KINETICS_OPTICAL_DP | P1_OPTICAL | P1_Exp22 | EXTERNAL_LITERATURE | hardwood | 40 | 8.83 |  |  | 0.35 | 2.466667 | [8 empty] | 723 |  | 1050 | 84.95 | 2.4 | 13.83 | FALSE | kg/t -> %: x0.1; s -> min: /60 (originals kept in Literature sheet) | P1_Exp22 + P2_Exp22 (joined on shared Exp number; O3 and t verified equal) | ISO and Elrepho kept in separate columns - NOT interchangeable; L* is CIELAB lightness, not brightness.
C0024 | KINETICS_OPTICAL_DP | P1_OPTICAL | P1_Exp23 | EXTERNAL_LITERATURE | hardwood | 40 | 8.83 |  |  | 0.36 | 3.7 | [8 empty] | 703 |  | 1019 | 84.69 | 2.43 | 13.97 | FALSE | kg/t -> %: x0.1; s -> min: /60 (originals kept in Literature sheet) | P1_Exp23 + P2_Exp23 (joined on shared Exp number; O3 and t verified equal) | ISO and Elrepho kept in separate columns - NOT interchangeable; L* is CIELAB lightness, not brightness.
C0025 | KINETICS_OPTICAL_DP | P1_OPTICAL | P1_Exp24 | EXTERNAL_LITERATURE | hardwood | 40 | 8.83 |  |  | 0.6 | 4.116667 | [8 empty] | 693 |  | 1003 | 85.13 | 2.27 | 13.57 | FALSE | kg/t -> %: x0.1; s -> min: /60 (originals kept in Literature sheet) | P1_Exp24 + P2_Exp24 (joined on shared Exp number; O3 and t verified equal) | ISO and Elrepho kept in separate columns - NOT interchangeable; L* is CIELAB lightness, not brightness.
C0026 | KINETICS_OPTICAL_DP | P1_OPTICAL | P1_Exp25 | EXTERNAL_LITERATURE | hardwood | 40 | 8.83 |  |  | 0.88 | 7.416667 | [8 empty] | 702 |  | 1017 | 85.57 | 2.2 | 13.3 | FALSE | kg/t -> %: x0.1; s -> min: /60 (originals kept in Literature sheet) | P1_Exp25 + P2_Exp25 (joined on shared Exp number; O3 and t verified equal) | ISO and Elrepho kept in separate columns - NOT interchangeable; L* is CIELAB lightness, not brightness.
C0027 | KINETICS_OPTICAL_DP | P1_OPTICAL | P1_Exp26 | EXTERNAL_LITERATURE | hardwood | 40 | 8.83 |  |  | 1.14 | 9.883333 | [8 empty] | 668 |  | 962 | 86.45 | 2.17 | 13.1 | FALSE | kg/t -> %: x0.1; s -> min: /60 (originals kept in Literature sheet) | P1_Exp26 + P2_Exp26 (joined on shared Exp number; O3 and t verified equal) | ISO and Elrepho kept in separate columns - NOT interchangeable; L* is CIELAB lightness, not brightness.
C0028 | KINETICS_OPTICAL_DP | P1_OPTICAL | P1_Exp27 | EXTERNAL_LITERATURE | hardwood | 40 | 8.83 |  |  | 1.45 | 12.36667 | [8 empty] | 615 |  | 878 | 85.6 | 2.3 | 13.33 | FALSE | kg/t -> %: x0.1; s -> min: /60 (originals kept in Literature sheet) | P1_Exp27 + P2_Exp27 (joined on shared Exp number; O3 and t verified equal) | ISO and Elrepho kept in separate columns - NOT interchangeable; L* is CIELAB lightness, not brightness.
C0029 | KINETICS_OPTICAL_DP | P1_OPTICAL | P1_Exp28 | EXTERNAL_LITERATURE | hardwood | 40 | 9.6 |  |  | 0.07 | 1 | [8 empty] | 781 |  | 1144 | 84.33 | 2.6 | 14.33 | FALSE | kg/t -> %: x0.1; s -> min: /60 (originals kept in Literature sheet) | P1_Exp28 + P2_Exp28 (joined on shared Exp number; O3 and t verified equal) | ISO and Elrepho kept in separate columns - NOT interchangeable; L* is CIELAB lightness, not brightness.
C0030 | KINETICS_OPTICAL_DP | P1_OPTICAL | P1_Exp29 | EXTERNAL_LITERATURE | hardwood | 40 | 9.6 |  |  | 0.11 | 0.5 | [8 empty] | 763 |  | 1115 | 84.52 | 2.47 | 14.17 | FALSE | kg/t -> %: x0.1; s -> min: /60 (originals kept in Literature sheet) | P1_Exp29 + P2_Exp29 (joined on shared Exp number; O3 and t verified equal) | ISO and Elrepho kept in separate columns - NOT interchangeable; L* is CIELAB lightness, not brightness.
C0031 | KINETICS_OPTICAL_DP | P1_OPTICAL | P1_Exp30 | EXTERNAL_LITERATURE | hardwood | 40 | 9.6 |  |  | 0.2 | 1.5 | [8 empty] | 727 |  | 1057 | 85.03 | 2.4 | 13.97 | FALSE | kg/t -> %: x0.1; s -> min: /60 (originals kept in Literature sheet) | P1_Exp30 + P2_Exp30 (joined on shared Exp number; O3 and t verified equal) | ISO and Elrepho kept in separate columns - NOT interchangeable; L* is CIELAB lightness, not brightness.
C0032 | KINETICS_OPTICAL_DP | P1_OPTICAL | P1_Exp31 | EXTERNAL_LITERATURE | hardwood | 40 | 9.6 |  |  | 0.21 | 2 | [8 empty] | 718 |  | 1043 | 84.94 | 2.43 | 13.77 | FALSE | kg/t -> %: x0.1; s -> min: /60 (originals kept in Literature sheet) | P1_Exp31 + P2_Exp31 (joined on shared Exp number; O3 and t verified equal) | ISO and Elrepho kept in separate columns - NOT interchangeable; L* is CIELAB lightness, not brightness.
C0033 | KINETICS_OPTICAL_DP | P1_OPTICAL | P1_Exp32 | EXTERNAL_LITERATURE | hardwood | 40 | 9.6 |  |  | 0.29 | 2.5 | [8 empty] | 702 |  | 1016 | 85.29 | 2.37 | 13.5 | FALSE | kg/t -> %: x0.1; s -> min: /60 (originals kept in Literature sheet) | P1_Exp32 + P2_Exp32 (joined on shared Exp number; O3 and t verified equal) | ISO and Elrepho kept in separate columns - NOT interchangeable; L* is CIELAB lightness, not brightness.
C0034 | KINETICS_OPTICAL_DP | P1_OPTICAL | P1_Exp33 | EXTERNAL_LITERATURE | hardwood | 40 | 9.6 |  |  | 0.32 | 3 | [8 empty] | 712 |  | 1032 | 85.7 | 2.23 | 13.27 | FALSE | kg/t -> %: x0.1; s -> min: /60 (originals kept in Literature sheet) | P1_Exp33 + P2_Exp33 (joined on shared Exp number; O3 and t verified equal) | ISO and Elrepho kept in separate columns - NOT interchangeable; L* is CIELAB lightness, not brightness.
C0035 | KINETICS_OPTICAL_DP | P1_OPTICAL | P1_Exp34 | EXTERNAL_LITERATURE | hardwood | 20 | 0.26 |  |  | 0.06 | 1.116667 | [8 empty] | 753 |  | 1098 | 86.11 | 2.5 | 14 | FALSE | kg/t -> %: x0.1; s -> min: /60 (originals kept in Literature sheet) | P1_Exp34 + P2_Exp34 (joined on shared Exp number; O3 and t verified equal) | ISO and Elrepho kept in separate columns - NOT interchangeable; L* is CIELAB lightness, not brightness.
C0036 | KINETICS_OPTICAL_DP | P1_OPTICAL | P1_Exp35 | EXTERNAL_LITERATURE | hardwood | 20 | 0.26 |  |  | 0.15 | 2.216667 | [8 empty] | 739 |  | 1076 | 86.61 | 2.57 | 14.17 | FALSE | kg/t -> %: x0.1; s -> min: /60 (originals kept in Literature sheet) | P1_Exp35 + P2_Exp35 (joined on shared Exp number; O3 and t verified equal) | ISO and Elrepho kept in separate columns - NOT interchangeable; L* is CIELAB lightness, not brightness.
C0037 | KINETICS_OPTICAL_DP | P1_OPTICAL | P1_Exp36 | EXTERNAL_LITERATURE | hardwood | 20 | 0.26 |  |  | 0.2 | 3.333333 | [8 empty] | 730 |  | 1061 | 87.13 | 2.4 | 13.87 | FALSE | kg/t -> %: x0.1; s -> min: /60 (originals kept in Literature sheet) | P1_Exp36 + P2_Exp36 (joined on shared Exp number; O3 and t verified equal) | ISO and Elrepho kept in separate columns - NOT interchangeable; L* is CIELAB lightness, not brightness.
C0038 | KINETICS_OPTICAL_DP | P1_OPTICAL | P1_Exp37 | EXTERNAL_LITERATURE | hardwood | 20 | 0.26 |  |  | 0.22 | 4.433333 | [8 empty] | 697 |  | 1009 | 87.5 | 2.3 | 13.4 | FALSE | kg/t -> %: x0.1; s -> min: /60 (originals kept in Literature sheet) | P1_Exp37 + P2_Exp37 (joined on shared Exp number; O3 and t verified equal) | ISO and Elrepho kept in separate columns - NOT interchangeable; L* is CIELAB lightness, not brightness.
C0039 | KINETICS_OPTICAL_DP | P1_OPTICAL | P1_Exp38 | EXTERNAL_LITERATURE | hardwood | 20 | 0.26 |  |  | 0.32 | 6.65 | [8 empty] | 696 |  | 1006 | 87.84 | 2.27 | 13 | FALSE | kg/t -> %: x0.1; s -> min: /60 (originals kept in Literature sheet) | P1_Exp38 + P2_Exp38 (joined on shared Exp number; O3 and t verified equal) | ISO and Elrepho kept in separate columns - NOT interchangeable; L* is CIELAB lightness, not brightness.
C0040 | KINETICS_OPTICAL_DP | P1_OPTICAL | P1_Exp39 | EXTERNAL_LITERATURE | hardwood | 20 | 0.26 |  |  | 0.39 | 8.866667 | [8 empty] | 697 |  | 1009 | 88.21 | 2.13 | 12.77 | FALSE | kg/t -> %: x0.1; s -> min: /60 (originals kept in Literature sheet) | P1_Exp39 + P2_Exp39 (joined on shared Exp number; O3 and t verified equal) | ISO and Elrepho kept in separate columns - NOT interchangeable; L* is CIELAB lightness, not brightness.
C0041 | KINETICS_OPTICAL_DP | P1_OPTICAL | P1_Exp40 | EXTERNAL_LITERATURE | hardwood | 20 | 0.26 |  |  | 0.54 | 11.08333 | [8 empty] | 682 |  | 984 | 87.92 | 2.23 | 12.87 | FALSE | kg/t -> %: x0.1; s -> min: /60 (originals kept in Literature sheet) | P1_Exp40 + P2_Exp40 (joined on shared Exp number; O3 and t verified equal) | ISO and Elrepho kept in separate columns - NOT interchangeable; L* is CIELAB lightness, not brightness.
C0042 | KINETICS_OPTICAL_DP | P1_OPTICAL | P1_Exp41 | EXTERNAL_LITERATURE | hardwood | 20 | 2.61 |  |  | 0.19 | 0.6166667 | [8 empty] | 750 |  | 1093 | 84.51 | 2.6 | 14.3 | FALSE | kg/t -> %: x0.1; s -> min: /60 (originals kept in Literature sheet) | P1_Exp41 + P2_Exp41 (joined on shared Exp number; O3 and t verified equal) | ISO and Elrepho kept in separate columns - NOT interchangeable; L* is CIELAB lightness, not brightness.
C0043 | KINETICS_OPTICAL_DP | P1_OPTICAL | P1_Exp42 | EXTERNAL_LITERATURE | hardwood | 20 | 2.61 |  |  | 0.24 | 2.233333 | [8 empty] | 709 |  | 1028 | 86.29 | 2.5 | 13.67 | FALSE | kg/t -> %: x0.1; s -> min: /60 (originals kept in Literature sheet) | P1_Exp42 + P2_Exp42 (joined on shared Exp number; O3 and t verified equal) | ISO and Elrepho kept in separate columns - NOT interchangeable; L* is CIELAB lightness, not brightness.
C0044 | KINETICS_OPTICAL_DP | P1_OPTICAL | P1_Exp43 | EXTERNAL_LITERATURE | hardwood | 20 | 2.61 |  |  | 0.32 | 3.35 | [8 empty] | 709 |  | 1027 | 86.62 | 2.5 | 13.7 | FALSE | kg/t -> %: x0.1; s -> min: /60 (originals kept in Literature sheet) | P1_Exp43 + P2_Exp43 (joined on shared Exp number; O3 and t verified equal) | ISO and Elrepho kept in separate columns - NOT interchangeable; L* is CIELAB lightness, not brightness.
C0045 | KINETICS_OPTICAL_DP | P1_OPTICAL | P1_Exp44 | EXTERNAL_LITERATURE | hardwood | 20 | 2.61 |  |  | 0.43 | 4.383333 | [8 empty] | 706 |  | 1023 | 85.26 | 2.3 | 13.9 | FALSE | kg/t -> %: x0.1; s -> min: /60 (originals kept in Literature sheet) | P1_Exp44 + P2_Exp44 (joined on shared Exp number; O3 and t verified equal) | ISO and Elrepho kept in separate columns - NOT interchangeable; L* is CIELAB lightness, not brightness.
C0046 | KINETICS_OPTICAL_DP | P1_OPTICAL | P1_Exp45 | EXTERNAL_LITERATURE | hardwood | 20 | 2.61 |  |  | 0.56 | 6.566667 | [8 empty] | 687 |  | 992 | 86.77 | 2.43 | 13.53 | FALSE | kg/t -> %: x0.1; s -> min: /60 (originals kept in Literature sheet) | P1_Exp45 + P2_Exp45 (joined on shared Exp number; O3 and t verified equal) | ISO and Elrepho kept in separate columns - NOT interchangeable; L* is CIELAB lightness, not brightness.
C0047 | KINETICS_OPTICAL_DP | P1_OPTICAL | P1_Exp46 | EXTERNAL_LITERATURE | hardwood | 20 | 2.61 |  |  | 0.67 | 8.75 | [8 empty] | 648 |  | 931 | 87.06 | 2.37 | 13.77 | FALSE | kg/t -> %: x0.1; s -> min: /60 (originals kept in Literature sheet) | P1_Exp46 + P2_Exp46 (joined on shared Exp number; O3 and t verified equal) | ISO and Elrepho kept in separate columns - NOT interchangeable; L* is CIELAB lightness, not brightness.
C0048 | KINETICS_OPTICAL_DP | P1_OPTICAL | P1_Exp47 | EXTERNAL_LITERATURE | hardwood | 20 | 2.61 |  |  | 0.82 | 10.95 | [8 empty] | 652 |  | 937 | 86.76 | 2.13 | 13.07 | FALSE | kg/t -> %: x0.1; s -> min: /60 (originals kept in Literature sheet) | P1_Exp47 + P2_Exp47 (joined on shared Exp number; O3 and t verified equal) | ISO and Elrepho kept in separate columns - NOT interchangeable; L* is CIELAB lightness, not brightness.
C0049 | KINETICS_OPTICAL_DP | P1_OPTICAL | P1_Exp48 | EXTERNAL_LITERATURE | hardwood | 20 | 3.86 |  |  | 0.12 | 1.166667 | [8 empty] | 771 |  | 1128 | 85.47 | 2.6 | 14.3 | FALSE | kg/t -> %: x0.1; s -> min: /60 (originals kept in Literature sheet) | P1_Exp48 + P2_Exp48 (joined on shared Exp number; O3 and t verified equal) | ISO and Elrepho kept in separate columns - NOT interchangeable; L* is CIELAB lightness, not brightness.
C0050 | KINETICS_OPTICAL_DP | P1_OPTICAL | P1_Exp49 | EXTERNAL_LITERATURE | hardwood | 20 | 3.86 |  |  | 0.29 | 2.333333 | [8 empty] | 751 |  | 1095 | 85.82 | 2.6 | 13.97 | FALSE | kg/t -> %: x0.1; s -> min: /60 (originals kept in Literature sheet) | P1_Exp49 + P2_Exp49 (joined on shared Exp number; O3 and t verified equal) | ISO and Elrepho kept in separate columns - NOT interchangeable; L* is CIELAB lightness, not brightness.
C0051 | KINETICS_OPTICAL_DP | P1_OPTICAL | P1_Exp50 | EXTERNAL_LITERATURE | hardwood | 20 | 3.86 |  |  | 0.38 | 3.483333 | [8 empty] | 752 |  | 1097 | 85.75 | 2.63 | 14.23 | FALSE | kg/t -> %: x0.1; s -> min: /60 (originals kept in Literature sheet) | P1_Exp50 + P2_Exp50 (joined on shared Exp number; O3 and t verified equal) | ISO and Elrepho kept in separate columns - NOT interchangeable; L* is CIELAB lightness, not brightness.
C0052 | KINETICS_OPTICAL_DP | P1_OPTICAL | P1_Exp51 | EXTERNAL_LITERATURE | hardwood | 20 | 3.86 |  |  | 0.47 | 4.65 | [8 empty] | 729 |  | 1060 | 86.03 | 2.53 | 13.73 | FALSE | kg/t -> %: x0.1; s -> min: /60 (originals kept in Literature sheet) | P1_Exp51 + P2_Exp51 (joined on shared Exp number; O3 and t verified equal) | ISO and Elrepho kept in separate columns - NOT interchangeable; L* is CIELAB lightness, not brightness.
C0053 | KINETICS_OPTICAL_DP | P1_OPTICAL | P1_Exp52 | EXTERNAL_LITERATURE | hardwood | 20 | 3.86 |  |  | 0.62 | 6.983333 | [8 empty] | 705 |  | 1020 | 86.52 | 2.5 | 13.87 | FALSE | kg/t -> %: x0.1; s -> min: /60 (originals kept in Literature sheet) | P1_Exp52 + P2_Exp52 (joined on shared Exp number; O3 and t verified equal) | ISO and Elrepho kept in separate columns - NOT interchangeable; L* is CIELAB lightness, not brightness.
C0054 | KINETICS_OPTICAL_DP | P1_OPTICAL | P1_Exp53 | EXTERNAL_LITERATURE | hardwood | 20 | 3.86 |  |  | 0.81 | 9.316667 | [8 empty] | 689 |  | 996 | 86.65 | 2.47 | 13.77 | FALSE | kg/t -> %: x0.1; s -> min: /60 (originals kept in Literature sheet) | P1_Exp53 + P2_Exp53 (joined on shared Exp number; O3 and t verified equal) | ISO and Elrepho kept in separate columns - NOT interchangeable; L* is CIELAB lightness, not brightness.
C0055 | KINETICS_OPTICAL_DP | P1_OPTICAL | P1_Exp54 | EXTERNAL_LITERATURE | hardwood | 20 | 3.86 |  |  | 0.87 | 11.63333 | [8 empty] | 658 |  | 947 | 87.03 | 2.37 | 13.27 | FALSE | kg/t -> %: x0.1; s -> min: /60 (originals kept in Literature sheet) | P1_Exp54 + P2_Exp54 (joined on shared Exp number; O3 and t verified equal) | ISO and Elrepho kept in separate columns - NOT interchangeable; L* is CIELAB lightness, not brightness.
C0056 | KINETICS_OPTICAL_DP | P1_OPTICAL | P1_Exp55 | EXTERNAL_LITERATURE | hardwood | 20 | 8.83 |  |  | 0.04 | 1.116667 | [8 empty] | 708 |  | 1027 | 83.92 | 2.53 | 14.33 | FALSE | kg/t -> %: x0.1; s -> min: /60 (originals kept in Literature sheet) | P1_Exp55 + P2_Exp55 (joined on shared Exp number; O3 and t verified equal) | ISO and Elrepho kept in separate columns - NOT interchangeable; L* is CIELAB lightness, not brightness.
C0057 | KINETICS_OPTICAL_DP | P1_OPTICAL | P1_Exp56 | EXTERNAL_LITERATURE | hardwood | 20 | 8.83 |  |  | 0.28 | 2.216667 | [8 empty] | 728 |  | 1058 | 84.19 | 2.53 | 14.27 | FALSE | kg/t -> %: x0.1; s -> min: /60 (originals kept in Literature sheet) | P1_Exp56 + P2_Exp56 (joined on shared Exp number; O3 and t verified equal) | ISO and Elrepho kept in separate columns - NOT interchangeable; L* is CIELAB lightness, not brightness.
C0058 | KINETICS_OPTICAL_DP | P1_OPTICAL | P1_Exp57 | EXTERNAL_LITERATURE | hardwood | 20 | 8.83 |  |  | 0.39 | 3.333333 | [8 empty] | 703 |  | 1018 | 84.43 | 2.47 | 14.13 | FALSE | kg/t -> %: x0.1; s -> min: /60 (originals kept in Literature sheet) | P1_Exp57 + P2_Exp57 (joined on shared Exp number; O3 and t verified equal) | ISO and Elrepho kept in separate columns - NOT interchangeable; L* is CIELAB lightness, not brightness.
C0059 | KINETICS_OPTICAL_DP | P1_OPTICAL | P1_Exp58 | EXTERNAL_LITERATURE | hardwood | 20 | 8.83 |  |  | 0.46 | 4.433333 | [8 empty] | 691 |  | 999 | 84.64 | 2.43 | 14.03 | FALSE | kg/t -> %: x0.1; s -> min: /60 (originals kept in Literature sheet) | P1_Exp58 + P2_Exp58 (joined on shared Exp number; O3 and t verified equal) | ISO and Elrepho kept in separate columns - NOT interchangeable; L* is CIELAB lightness, not brightness.
C0060 | KINETICS_OPTICAL_DP | P1_OPTICAL | P1_Exp59 | EXTERNAL_LITERATURE | hardwood | 20 | 8.83 |  |  | 0.59 | 6.666667 | [8 empty] | 681 |  | 983 | 84.47 | 2.57 | 14.23 | FALSE | kg/t -> %: x0.1; s -> min: /60 (originals kept in Literature sheet) | P1_Exp59 + P2_Exp59 (joined on shared Exp number; O3 and t verified equal) | ISO and Elrepho kept in separate columns - NOT interchangeable; L* is CIELAB lightness, not brightness.
C0061 | KINETICS_OPTICAL_DP | P1_OPTICAL | P1_Exp60 | EXTERNAL_LITERATURE | hardwood | 20 | 8.83 |  |  | 0.71 | 8.883333 | [8 empty] | 663 |  | 954 | 85.24 | 2.37 | 13.83 | FALSE | kg/t -> %: x0.1; s -> min: /60 (originals kept in Literature sheet) | P1_Exp60 + P2_Exp60 (joined on shared Exp number; O3 and t verified equal) | ISO and Elrepho kept in separate columns - NOT interchangeable; L* is CIELAB lightness, not brightness.
C0062 | KINETICS_OPTICAL_DP | P1_OPTICAL | P1_Exp61 | EXTERNAL_LITERATURE | hardwood | 20 | 8.83 |  |  | 1.09 | 11.11667 | [8 empty] | 644 |  | 924 | 85.9 | 2.3 | 13.4 | FALSE | kg/t -> %: x0.1; s -> min: /60 (originals kept in Literature sheet) | P1_Exp61 + P2_Exp61 (joined on shared Exp number; O3 and t verified equal) | ISO and Elrepho kept in separate columns - NOT interchangeable; L* is CIELAB lightness, not brightness.
C0063 | PULP_QUALITY_KAPPA_BRIGHTNESS | P3_EKP | P3_T1_r1 | EXTERNAL_LITERATURE | eucalyptus (hardwood) |  | 2 | 3 | 1.2 |  | 30 | none |  |  | 8.8 | 65.2 | [9 empty] | FALSE | kg/t -> %: x0.1; s -> min: /60 (originals kept in Literature sheet) | P3_T1_r1 | ISO and Elrepho kept in separate columns - NOT interchangeable; L* is CIELAB lightness, not brightness.
C0064 | PULP_QUALITY_KAPPA_BRIGHTNESS | P3_EKP | P3_T1_r2 | EXTERNAL_LITERATURE | eucalyptus (hardwood) |  | 2 | 3 | 1.2 |  | 30 | NP-10 |  |  | 7.9 | 68 | [9 empty] | FALSE | kg/t -> %: x0.1; s -> min: /60 (originals kept in Literature sheet) | P3_T1_r2 | ISO and Elrepho kept in separate columns - NOT interchangeable; L* is CIELAB lightness, not brightness.
C0065 | PULP_QUALITY_KAPPA_BRIGHTNESS | P3_EKP | P3_T1_r3 | EXTERNAL_LITERATURE | eucalyptus (hardwood) |  | 2 | 15 | 1.2 |  | 15 | none |  |  | 9.5 | 65.1 | [9 empty] | FALSE | kg/t -> %: x0.1; s -> min: /60 (originals kept in Literature sheet) | P3_T1_r3 | ISO and Elrepho kept in separate columns - NOT interchangeable; L* is CIELAB lightness, not brightness.
C0066 | PULP_QUALITY_KAPPA_BRIGHTNESS | P3_EKP | P3_T1_r4 | EXTERNAL_LITERATURE | eucalyptus (hardwood) |  | 2 | 15 | 1.2 |  | 15 | NP-10 |  |  | 8.3 | 69.4 | [9 empty] | FALSE | kg/t -> %: x0.1; s -> min: /60 (originals kept in Literature sheet) | P3_T1_r4 | ISO and Elrepho kept in separate columns - NOT interchangeable; L* is CIELAB lightness, not brightness.
C0067 | PULP_QUALITY_KAPPA_BRIGHTNESS | P3_EKP | P3_T1_r5 | EXTERNAL_LITERATURE | eucalyptus (hardwood) |  | 2 | 35 | 1.2 |  | 3 | none |  |  | 9.1 | 66.4 | [9 empty] | FALSE | kg/t -> %: x0.1; s -> min: /60 (originals kept in Literature sheet) | P3_T1_r5 | ISO and Elrepho kept in separate columns - NOT interchangeable; L* is CIELAB lightness, not brightness.
C0068 | PULP_QUALITY_KAPPA_BRIGHTNESS | P3_EKP | P3_T1_r6 | EXTERNAL_LITERATURE | eucalyptus (hardwood) |  | 2 | 35 | 1.2 |  | 3 | NP-10 |  |  | 8.1 | 70.2 | [9 empty] | FALSE | kg/t -> %: x0.1; s -> min: /60 (originals kept in Literature sheet) | P3_T1_r6 | ISO and Elrepho kept in separate columns - NOT interchangeable; L* is CIELAB lightness, not brightness.
C0069 | OZONE_MASS_TRANSFER_ADDITIVES | P3_EKP | P3_T2_r1 | EXTERNAL_LITERATURE | [7 empty] | No additive | [13 empty] | FALSE | kg/t -> %: x0.1; s -> min: /60 (originals kept in Literature sheet) | P3_T2_r1 | ISO and Elrepho kept in separate columns - NOT interchangeable; L* is CIELAB lightness, not brightness.
C0070 | OZONE_MASS_TRANSFER_ADDITIVES | P3_EKP | P3_T2_r2 | EXTERNAL_LITERATURE | [7 empty] | Tert-Butyl alcohol | [13 empty] | FALSE | kg/t -> %: x0.1; s -> min: /60 (originals kept in Literature sheet) | P3_T2_r2 | ISO and Elrepho kept in separate columns - NOT interchangeable; L* is CIELAB lightness, not brightness.
C0071 | OZONE_MASS_TRANSFER_ADDITIVES | P3_EKP | P3_T2_r3 | EXTERNAL_LITERATURE | [7 empty] | 1-Butyl alcohol | [13 empty] | FALSE | kg/t -> %: x0.1; s -> min: /60 (originals kept in Literature sheet) | P3_T2_r3 | ISO and Elrepho kept in separate columns - NOT interchangeable; L* is CIELAB lightness, not brightness.
C0072 | OZONE_MASS_TRANSFER_ADDITIVES | P3_EKP | P3_T2_r4 | EXTERNAL_LITERATURE | [7 empty] | Dimethylformamide | [13 empty] | FALSE | kg/t -> %: x0.1; s -> min: /60 (originals kept in Literature sheet) | P3_T2_r4 | ISO and Elrepho kept in separate columns - NOT interchangeable; L* is CIELAB lightness, not brightness.
C0073 | OZONE_MASS_TRANSFER_ADDITIVES | P3_EKP | P3_T2_r5 | EXTERNAL_LITERATURE | [7 empty] | Dimethyl sulphoxide | [13 empty] | FALSE | kg/t -> %: x0.1; s -> min: /60 (originals kept in Literature sheet) | P3_T2_r5 | ISO and Elrepho kept in separate columns - NOT interchangeable; L* is CIELAB lightness, not brightness.
C0074 | OZONE_MASS_TRANSFER_ADDITIVES | P3_EKP | P3_T2_r6 | EXTERNAL_LITERATURE | [7 empty] | Ethyl acetate | [13 empty] | FALSE | kg/t -> %: x0.1; s -> min: /60 (originals kept in Literature sheet) | P3_T2_r6 | ISO and Elrepho kept in separate columns - NOT interchangeable; L* is CIELAB lightness, not brightness.
C0075 | OZONE_MASS_TRANSFER_ADDITIVES | P3_EKP | P3_T2_r7 | EXTERNAL_LITERATURE | [7 empty] | Acetic acid | [13 empty] | FALSE | kg/t -> %: x0.1; s -> min: /60 (originals kept in Literature sheet) | P3_T2_r7 | ISO and Elrepho kept in separate columns - NOT interchangeable; L* is CIELAB lightness, not brightness.
C0076 | OZONE_MASS_TRANSFER_ADDITIVES | P3_EKP | P3_T2_r8 | EXTERNAL_LITERATURE | [7 empty] | Oxalic acid | [13 empty] | FALSE | kg/t -> %: x0.1; s -> min: /60 (originals kept in Literature sheet) | P3_T2_r8 | ISO and Elrepho kept in separate columns - NOT interchangeable; L* is CIELAB lightness, not brightness.
C0077 | OZONE_MASS_TRANSFER_ADDITIVES | P3_EKP | P3_T2_r9 | EXTERNAL_LITERATURE | [7 empty] | NP-10 | [13 empty] | FALSE | kg/t -> %: x0.1; s -> min: /60 (originals kept in Literature sheet) | P3_T2_r9 | ISO and Elrepho kept in separate columns - NOT interchangeable; L* is CIELAB lightness, not brightness.
C0078 | PULP_QUALITY_KAPPA_BRIGHTNESS | P5_ORGANOSOLV | P5_T1_reference | EXTERNAL_LITERATURE | Pinus radiata (softwood) | [9 empty] | 16 |  | 37.2 | 27 | [7 empty] | TRUE | kg/t -> %: x0.1; s -> min: /60 (originals kept in Literature sheet) | P5_T1_reference | ISO and Elrepho kept in separate columns - NOT interchangeable; L* is CIELAB lightness, not brightness.
C0079 | PULP_QUALITY_KAPPA_BRIGHTNESS | P5_ORGANOSOLV | P5_T1_r1 | EXTERNAL_LITERATURE | Pinus radiata (softwood) |  |  |  |  | 1.1 |  |  | Acetic acid 96% | 16 | 6.9 |  | 58.6 | 18.9 |  |  | 1.9 |  |  |  |  | FALSE | kg/t -> %: x0.1; s -> min: /60 (originals kept in Literature sheet) | P5_T1_r1 | ISO and Elrepho kept in separate columns - NOT interchangeable; L* is CIELAB lightness, not brightness.
C0080 | PULP_QUALITY_KAPPA_BRIGHTNESS | P5_ORGANOSOLV | P5_T1_r2 | EXTERNAL_LITERATURE | Pinus radiata (softwood) |  |  |  |  | 1.1 |  |  | Acetic acid 90% | 16 | 5.4 |  | 60.5 | 18.1 |  |  | 2 |  |  |  |  | FALSE | kg/t -> %: x0.1; s -> min: /60 (originals kept in Literature sheet) | P5_T1_r2 | ISO and Elrepho kept in separate columns - NOT interchangeable; L* is CIELAB lightness, not brightness.
C0081 | PULP_QUALITY_KAPPA_BRIGHTNESS | P5_ORGANOSOLV | P5_T1_r3 | EXTERNAL_LITERATURE | Pinus radiata (softwood) |  |  |  |  | 1.1 |  |  | Acetic acid 80% | 16 | 4.9 |  | 63.8 | 18.3 |  |  | 2.15 |  |  |  |  | FALSE | kg/t -> %: x0.1; s -> min: /60 (originals kept in Literature sheet) | P5_T1_r3 | ISO and Elrepho kept in separate columns - NOT interchangeable; L* is CIELAB lightness, not brightness.
C0082 | PULP_QUALITY_KAPPA_BRIGHTNESS | P5_ORGANOSOLV | P5_T1_r4 | EXTERNAL_LITERATURE | Pinus radiata (softwood) |  |  |  |  | 1.1 |  |  | Acetic acid 70% | 16 | 4.9 |  | 64 | 18 |  |  | 2.08 |  |  |  |  | FALSE | kg/t -> %: x0.1; s -> min: /60 (originals kept in Literature sheet) | P5_T1_r4 | ISO and Elrepho kept in separate columns - NOT interchangeable; L* is CIELAB lightness, not brightness.
C0083 | PULP_QUALITY_KAPPA_BRIGHTNESS | P5_ORGANOSOLV | P5_T1_r5 | EXTERNAL_LITERATURE | Pinus radiata (softwood) |  |  |  |  | 1.1 |  |  | Acetic acid 48% | 16 | 5.7 |  | 59.4 | 18 |  |  | 1.93 |  |  |  |  | FALSE | kg/t -> %: x0.1; s -> min: /60 (originals kept in Literature sheet) | P5_T1_r5 | ISO and Elrepho kept in separate columns - NOT interchangeable; L* is CIELAB lightness, not brightness.
C0084 | PULP_QUALITY_KAPPA_BRIGHTNESS | P5_ORGANOSOLV | P5_T1_r6 | EXTERNAL_LITERATURE | Pinus radiata (softwood) |  |  |  |  | 1.1 |  |  | Formic acid 98% | 16 | 4.1 |  | 64.7 | 18.1 |  |  | 2.25 |  |  |  |  | FALSE | kg/t -> %: x0.1; s -> min: /60 (originals kept in Literature sheet) | P5_T1_r6 | ISO and Elrepho kept in separate columns - NOT interchangeable; L* is CIELAB lightness, not brightness.
C0085 | PULP_QUALITY_KAPPA_BRIGHTNESS | P5_ORGANOSOLV | P5_T1_r7 | EXTERNAL_LITERATURE | Pinus radiata (softwood) |  |  |  |  | 1.1 |  |  | Formic acid-water 1:1 (V/V) | 16 | 5.9 |  | 59.3 | 18.5 |  |  | 2 |  |  |  |  | FALSE | kg/t -> %: x0.1; s -> min: /60 (originals kept in Literature sheet) | P5_T1_r7 | ISO and Elrepho kept in separate columns - NOT interchangeable; L* is CIELAB lightness, not brightness.
C0086 | PULP_QUALITY_KAPPA_BRIGHTNESS | P5_ORGANOSOLV | P5_T1_r8 | EXTERNAL_LITERATURE | Pinus radiata (softwood) |  |  |  |  | 1.1 |  |  | Formic acid-acetone 7:3 (V/V) | 16 | 5.6 |  | 61.3 | 18.8 |  |  | 2.14 |  |  |  |  | FALSE | kg/t -> %: x0.1; s -> min: /60 (originals kept in Literature sheet) | P5_T1_r8 | ISO and Elrepho kept in separate columns - NOT interchangeable; L* is CIELAB lightness, not brightness.
C0087 | PULP_QUALITY_KAPPA_BRIGHTNESS | P5_ORGANOSOLV | P5_T1_r9 | EXTERNAL_LITERATURE | Pinus radiata (softwood) |  |  |  |  | 1.1 |  |  | Formic acid-acetone 1:1 (V/V) | 16 | 5.1 |  | 62.3 | 17.9 |  |  | 2.02 |  |  |  |  | FALSE | kg/t -> %: x0.1; s -> min: /60 (originals kept in Literature sheet) | P5_T1_r9 | ISO and Elrepho kept in separate columns - NOT interchangeable; L* is CIELAB lightness, not brightness.
C0088 | PULP_QUALITY_KAPPA_BRIGHTNESS | P5_ORGANOSOLV | P5_T1_r10 | EXTERNAL_LITERATURE | Pinus radiata (softwood) |  |  |  |  | 1.1 |  |  | Formic acid-acetone 3:7 (V/V) | 16 | 5.7 |  | 61.5 | 18.8 |  |  | 2.12 |  |  |  |  | FALSE | kg/t -> %: x0.1; s -> min: /60 (originals kept in Literature sheet) | P5_T1_r10 | ISO and Elrepho kept in separate columns - NOT interchangeable; L* is CIELAB lightness, not brightness.
C0089 | PULP_QUALITY_KAPPA_BRIGHTNESS | P5_ORGANOSOLV | P5_T1_r11 | EXTERNAL_LITERATURE | Pinus radiata (softwood) |  |  |  |  | 1.1 |  |  | Acetic acid-acetone 7:3 (V/V) | 16 | 6.8 |  | 59.7 | 19.1 |  |  | 1.96 |  |  |  |  | FALSE | kg/t -> %: x0.1; s -> min: /60 (originals kept in Literature sheet) | P5_T1_r11 | ISO and Elrepho kept in separate columns - NOT interchangeable; L* is CIELAB lightness, not brightness.
C0090 | PULP_QUALITY_KAPPA_BRIGHTNESS | P5_ORGANOSOLV | P5_T1_r12 | EXTERNAL_LITERATURE | Pinus radiata (softwood) |  |  |  |  | 1.1 |  |  | Acetic acid-acetone 1:1 (V/V) | 16 | 7.8 |  | 57.2 | 20.5 |  |  | 2.13 |  |  |  |  | FALSE | kg/t -> %: x0.1; s -> min: /60 (originals kept in Literature sheet) | P5_T1_r12 | ISO and Elrepho kept in separate columns - NOT interchangeable; L* is CIELAB lightness, not brightness.
C0091 | PULP_QUALITY_KAPPA_BRIGHTNESS | P5_ORGANOSOLV | P5_T1_r13 | EXTERNAL_LITERATURE | Pinus radiata (softwood) |  |  |  |  | 1.1 |  |  | Acetic acid-acetone 3:7 (V/V) | 16 | 7.2 |  | 57.5 | 15.3 |  |  | 1.27 |  |  |  |  | FALSE | kg/t -> %: x0.1; s -> min: /60 (originals kept in Literature sheet) | P5_T1_r13 | ISO and Elrepho kept in separate columns - NOT interchangeable; L* is CIELAB lightness, not brightness.
C0092 | PULP_QUALITY_KAPPA_BRIGHTNESS | P5_ORGANOSOLV | P5_T1_r14 | EXTERNAL_LITERATURE | Pinus radiata (softwood) |  |  |  |  | 1.1 |  |  | Acetone | 16 | 11.7 |  | 47.4 | 16.6 |  |  | 0.7 |  |  |  |  | FALSE | kg/t -> %: x0.1; s -> min: /60 (originals kept in Literature sheet) | P5_T1_r14 | ISO and Elrepho kept in separate columns - NOT interchangeable; L* is CIELAB lightness, not brightness.
C0093 | PULP_QUALITY_KAPPA_BRIGHTNESS | P5_ORGANOSOLV | P5_T1_r15 | EXTERNAL_LITERATURE | Pinus radiata (softwood) |  | 2.5 |  |  | 1.1 |  |  | Water, pH 2.5 | 16 | 6.7 |  | 57.9 | 16.7 |  |  | 1.52 |  |  |  |  | FALSE | kg/t -> %: x0.1; s -> min: /60 (originals kept in Literature sheet) | P5_T1_r15 | ISO and Elrepho kept in separate columns - NOT interchangeable; L* is CIELAB lightness, not brightness.
C0094 | PULP_QUALITY_KAPPA_BRIGHTNESS | P5_ORGANOSOLV | P5_T2_r1 | EXTERNAL_LITERATURE | Pinus radiata (softwood) |  |  |  |  | 0.9 |  |  | Formic acid 98% | 16 | 6.6 |  | 50.8 | 18.1 |  |  | 1.78 |  |  |  |  | FALSE | kg/t -> %: x0.1; s -> min: /60 (originals kept in Literature sheet) | P5_T2_r1 | ISO and Elrepho kept in separate columns - NOT interchangeable; L* is CIELAB lightness, not brightness.
C0095 | PULP_QUALITY_KAPPA_BRIGHTNESS | P5_ORGANOSOLV | P5_T2_r2 | EXTERNAL_LITERATURE | Pinus radiata (softwood) |  |  |  |  | 1.1 |  |  | Formic acid 98% | 16 | 4.2 |  | 62.6 | 17.6 |  |  | 2.12 |  |  |  |  | FALSE | kg/t -> %: x0.1; s -> min: /60 (originals kept in Literature sheet) | P5_T2_r2 | ISO and Elrepho kept in separate columns - NOT interchangeable; L* is CIELAB lightness, not brightness.
C0096 | PULP_QUALITY_KAPPA_BRIGHTNESS | P5_ORGANOSOLV | P5_T2_r3 | EXTERNAL_LITERATURE | Pinus radiata (softwood) |  |  |  |  | 1.4 |  |  | Formic acid 98% | 16 | 3.5 |  | 67.5 | 16 |  |  | 1.92 |  |  |  |  | FALSE | kg/t -> %: x0.1; s -> min: /60 (originals kept in Literature sheet) | P5_T2_r3 | ISO and Elrepho kept in separate columns - NOT interchangeable; L* is CIELAB lightness, not brightness.
C0097 | PULP_QUALITY_KAPPA_BRIGHTNESS | P5_ORGANOSOLV | P5_T2_r4 | EXTERNAL_LITERATURE | Pinus radiata (softwood) |  |  |  |  | 1.7 |  |  | Formic acid 98% | 16 | 3.1 |  | 70.3 | 15.7 |  |  | 1.93 |  |  |  |  | FALSE | kg/t -> %: x0.1; s -> min: /60 (originals kept in Literature sheet) | P5_T2_r4 | ISO and Elrepho kept in separate columns - NOT interchangeable; L* is CIELAB lightness, not brightness.
C0098 | PULP_QUALITY_KAPPA_BRIGHTNESS | P5_ORGANOSOLV | P5_T3_P1 | EXTERNAL_LITERATURE | Pinus radiata (softwood) |  |  |  |  | 1.1 |  |  | Z then P (1% H2O2) | 16 | 1.7 |  | 76.3 | 15.1 | [7 empty] | FALSE | kg/t -> %: x0.1; s -> min: /60 (originals kept in Literature sheet) | P5_T3_P1 | ISO and Elrepho kept in separate columns - NOT interchangeable; L* is CIELAB lightness, not brightness.
C0099 | PULP_QUALITY_KAPPA_BRIGHTNESS | P5_ORGANOSOLV | P5_T3_P2 | EXTERNAL_LITERATURE | Pinus radiata (softwood) |  |  |  |  | 1.4 |  |  | Z then P (1% H2O2) | 16 | 1.1 |  | 80.7 | 14.7 | [7 empty] | FALSE | kg/t -> %: x0.1; s -> min: /60 (originals kept in Literature sheet) | P5_T3_P2 | ISO and Elrepho kept in separate columns - NOT interchangeable; L* is CIELAB lightness, not brightness.
C0100 | PULP_QUALITY_KAPPA_BRIGHTNESS | P5_ORGANOSOLV | P5_T3_P3 | EXTERNAL_LITERATURE | Pinus radiata (softwood) |  |  |  |  | 1.7 |  |  | Z then P (1% H2O2) | 16 | 0.9 |  | 83.1 | 13.9 | [7 empty] | FALSE | kg/t -> %: x0.1; s -> min: /60 (originals kept in Literature sheet) | P5_T3_P3 | ISO and Elrepho kept in separate columns - NOT interchangeable; L* is CIELAB lightness, not brightness.
C0101 | PULP_QUALITY_KAPPA_BRIGHTNESS | P5_ORGANOSOLV | P5_T4_r1 | EXTERNAL_LITERATURE | Pinus radiata (softwood) |  |  |  |  | 0.9 |  |  | Formic medium | 16 | 6.6 |  | 57.6 | 18.1 |  |  | 1.78 |  |  |  |  | FALSE | kg/t -> %: x0.1; s -> min: /60 (originals kept in Literature sheet) | P5_T4_r1 | ISO and Elrepho kept in separate columns - NOT interchangeable; L* is CIELAB lightness, not brightness.
C0102 | PULP_QUALITY_KAPPA_BRIGHTNESS | P5_ORGANOSOLV | P5_T4_r2 | EXTERNAL_LITERATURE | Pinus radiata (softwood) |  |  |  |  | 0.9 |  |  | Formic medium | 16 | 2.2 |  | 72 | 16.1 | [7 empty] | FALSE | kg/t -> %: x0.1; s -> min: /60 (originals kept in Literature sheet) | P5_T4_r2 | ISO and Elrepho kept in separate columns - NOT interchangeable; L* is CIELAB lightness, not brightness.
C0103 | PULP_QUALITY_KAPPA_BRIGHTNESS | P5_ORGANOSOLV | P5_T4_r3 | EXTERNAL_LITERATURE | Pinus radiata (softwood) |  | 2.5 |  |  | 0.9 |  |  | pH 2.5 water-medium, formic-wet pulp | 16 | 7.5 |  | 57.5 | 13 |  |  | 1.02 |  |  |  |  | FALSE | kg/t -> %: x0.1; s -> min: /60 (originals kept in Literature sheet) | P5_T4_r3 | ISO and Elrepho kept in separate columns - NOT interchangeable; L* is CIELAB lightness, not brightness.
C0104 | PULP_QUALITY_KAPPA_BRIGHTNESS | P5_ORGANOSOLV | P5_T4_r4 | EXTERNAL_LITERATURE | Pinus radiata (softwood) |  | 2.5 |  |  | 0.9 |  |  | pH 2.5 water-medium, formic-wet pulp | 16 | 2.8 |  | 72.2 | 11.8 | [7 empty] | FALSE | kg/t -> %: x0.1; s -> min: /60 (originals kept in Literature sheet) | P5_T4_r4 | ISO and Elrepho kept in separate columns - NOT interchangeable; L* is CIELAB lightness, not brightness.
C0105 | PULP_QUALITY_KAPPA_BRIGHTNESS | P5_ORGANOSOLV | P5_T4_r5 | EXTERNAL_LITERATURE | Pinus radiata (softwood) |  | 2.5 |  |  | 0.9 |  |  | pH 2.5 water-medium | 16 | 9.9 |  | 50.8 | 14.1 |  |  | 0.8 |  |  |  |  | FALSE | kg/t -> %: x0.1; s -> min: /60 (originals kept in Literature sheet) | P5_T4_r5 | ISO and Elrepho kept in separate columns - NOT interchangeable; L* is CIELAB lightness, not brightness.
C0106 | PULP_QUALITY_KAPPA_BRIGHTNESS | P5_ORGANOSOLV | P5_T4_r6 | EXTERNAL_LITERATURE | Pinus radiata (softwood) |  | 2.5 |  |  | 0.9 |  |  | pH 2.5 water-medium | 16 | 4.2 |  | 67.6 | 12.5 | [7 empty] | FALSE | kg/t -> %: x0.1; s -> min: /60 (originals kept in Literature sheet) | P5_T4_r6 | ISO and Elrepho kept in separate columns - NOT interchangeable; L* is CIELAB lightness, not brightness.
C0107 | PULP_QUALITY_KAPPA_BRIGHTNESS | P6_PROTECTORS | P6_T1_r1 | EXTERNAL_LITERATURE |  |  |  |  | 0.3 | 0.1852 |  | none |  |  | 6.39 | 47.92 |  |  |  | 763 | [5 empty] | FALSE | kg/t -> %: x0.1; s -> min: /60 (originals kept in Literature sheet) | P6_T1_r1 | ISO and Elrepho kept in separate columns - NOT interchangeable; L* is CIELAB lightness, not brightness.
C0108 | PULP_QUALITY_KAPPA_BRIGHTNESS | P6_PROTECTORS | P6_T1_r2 | EXTERNAL_LITERATURE |  |  |  |  | 0.3 | 0.2393 |  | Methylhydroxyethyl cellulose |  |  | 7.34 | 54.36 |  |  |  | 647 | [5 empty] | FALSE | kg/t -> %: x0.1; s -> min: /60 (originals kept in Literature sheet) | P6_T1_r2 | ISO and Elrepho kept in separate columns - NOT interchangeable; L* is CIELAB lightness, not brightness.
C0109 | PULP_QUALITY_KAPPA_BRIGHTNESS | P6_PROTECTORS | P6_T1_r3 | EXTERNAL_LITERATURE |  |  |  |  | 0.3 | 0.1535 |  | Zirconium(IV) propoxide |  |  | 8.41 | 49.43 |  |  |  | 723 | [5 empty] | FALSE | kg/t -> %: x0.1; s -> min: /60 (originals kept in Literature sheet) | P6_T1_r3 | ISO and Elrepho kept in separate columns - NOT interchangeable; L* is CIELAB lightness, not brightness.
C0110 | PULP_QUALITY_KAPPA_BRIGHTNESS | P6_PROTECTORS | P6_T1_r4 | EXTERNAL_LITERATURE |  |  |  |  | 0.3 | 0.1964 |  | 2-tert-butyl-5-aminopyrimidine |  |  | 10.17 | 50.25 |  |  |  | 808 | [5 empty] | FALSE | kg/t -> %: x0.1; s -> min: /60 (originals kept in Literature sheet) | P6_T1_r4 | ISO and Elrepho kept in separate columns - NOT interchangeable; L* is CIELAB lightness, not brightness.
C0111 | PULP_QUALITY_KAPPA_BRIGHTNESS | P6_PROTECTORS | P6_T1_r5 | EXTERNAL_LITERATURE |  |  |  |  | 0.3 | 0.1311 |  | Ammonium molybdate |  |  | 6.99 | 54.21 |  |  |  | 745 | [5 empty] | FALSE | kg/t -> %: x0.1; s -> min: /60 (originals kept in Literature sheet) | P6_T1_r5 | ISO and Elrepho kept in separate columns - NOT interchangeable; L* is CIELAB lightness, not brightness.
C0112 | PULP_QUALITY_KAPPA_BRIGHTNESS | P6_PROTECTORS | P6_T1_r6 | EXTERNAL_LITERATURE |  |  |  |  | 0.3 | 0.133 |  | Urea |  |  | 6.36 | 53.58 |  |  |  | 745 | [5 empty] | FALSE | kg/t -> %: x0.1; s -> min: /60 (originals kept in Literature sheet) | P6_T1_r6 | ISO and Elrepho kept in separate columns - NOT interchangeable; L* is CIELAB lightness, not brightness.
C0113 | PULP_QUALITY_KAPPA_BRIGHTNESS | P6_PROTECTORS | P6_T1_r7 | EXTERNAL_LITERATURE |  |  |  |  | 0.3 | 0.1664 |  | Salicylic acid |  |  | 6.45 | 56.14 |  |  |  | 728 | [5 empty] | FALSE | kg/t -> %: x0.1; s -> min: /60 (originals kept in Literature sheet) | P6_T1_r7 | ISO and Elrepho kept in separate columns - NOT interchangeable; L* is CIELAB lightness, not brightness.
C0114 | PULP_QUALITY_KAPPA_BRIGHTNESS | P6_PROTECTORS | P6_T1_r8 | EXTERNAL_LITERATURE |  |  |  |  | 0.3 | 0.1397 |  | Cationic potato starch |  |  | 6.93 | 51.13 |  |  |  | 740 | [5 empty] | FALSE | kg/t -> %: x0.1; s -> min: /60 (originals kept in Literature sheet) | P6_T1_r8 | ISO and Elrepho kept in separate columns - NOT interchangeable; L* is CIELAB lightness, not brightness.
C0115 | PULP_QUALITY_KAPPA_BRIGHTNESS | P6_PROTECTORS | P6_T1_r9 | EXTERNAL_LITERATURE |  |  |  |  | 0.3 | 0.1444 |  | D-mannitol |  |  | 6.03 | 50.17 |  |  |  | 814 | [5 empty] | FALSE | kg/t -> %: x0.1; s -> min: /60 (originals kept in Literature sheet) | P6_T1_r9 | ISO and Elrepho kept in separate columns - NOT interchangeable; L* is CIELAB lightness, not brightness.
C0116 | PULP_QUALITY_KAPPA_BRIGHTNESS | P6_PROTECTORS | P6_T1_r10 | EXTERNAL_LITERATURE |  |  |  |  | 0.3 | 0.1432 |  | Magnesium ethoxide |  |  | 5.9 | 54.25 |  |  |  | 693 | [5 empty] | FALSE | kg/t -> %: x0.1; s -> min: /60 (originals kept in Literature sheet) | P6_T1_r10 | ISO and Elrepho kept in separate columns - NOT interchangeable; L* is CIELAB lightness, not brightness.
C0117 | OZONE_UTILISATION_REACTOR | PAT1_US20030006017A1 | PAT1_T1_r1 | EXTERNAL_LITERATURE |  |  |  |  | 0.24 | 0.22 | 5 | [14 empty] | FALSE | kg/t -> %: x0.1; s -> min: /60 (originals kept in Literature sheet) | PAT1_T1_r1 | ISO and Elrepho kept in separate columns - NOT interchangeable; L* is CIELAB lightness, not brightness.
C0118 | OZONE_UTILISATION_REACTOR | PAT1_US20030006017A1 | PAT1_T1_r2 | EXTERNAL_LITERATURE |  |  |  |  | 0.4 | 0.39 | 5 | [14 empty] | FALSE | kg/t -> %: x0.1; s -> min: /60 (originals kept in Literature sheet) | PAT1_T1_r2 | ISO and Elrepho kept in separate columns - NOT interchangeable; L* is CIELAB lightness, not brightness.
C0119 | OZONE_UTILISATION_REACTOR | PAT1_US20030006017A1 | PAT1_T1_r3 | EXTERNAL_LITERATURE |  |  |  |  | 0.61 | 0.58 | 5 | [14 empty] | FALSE | kg/t -> %: x0.1; s -> min: /60 (originals kept in Literature sheet) | PAT1_T1_r3 | ISO and Elrepho kept in separate columns - NOT interchangeable; L* is CIELAB lightness, not brightness.
C0120 | OZONE_UTILISATION_REACTOR | PAT1_US20030006017A1 | PAT1_T1_r4 | EXTERNAL_LITERATURE |  |  |  |  | 0.73 | 0.7 | 5 | [14 empty] | FALSE | kg/t -> %: x0.1; s -> min: /60 (originals kept in Literature sheet) | PAT1_T1_r4 | ISO and Elrepho kept in separate columns - NOT interchangeable; L* is CIELAB lightness, not brightness.
C0121 | OZONE_UTILISATION_REACTOR | PAT1_US20030006017A1 | PAT1_T2_r1 | EXTERNAL_LITERATURE |  |  |  |  | 0.63 | [16 empty] | FALSE | kg/t -> %: x0.1; s -> min: /60 (originals kept in Literature sheet) | PAT1_T2_r1 | ISO and Elrepho kept in separate columns - NOT interchangeable; L* is CIELAB lightness, not brightness.
C0122 | OZONE_UTILISATION_REACTOR | PAT1_US20030006017A1 | PAT1_T2_r2 | EXTERNAL_LITERATURE |  |  |  |  | 0.63 | [16 empty] | FALSE | kg/t -> %: x0.1; s -> min: /60 (originals kept in Literature sheet) | PAT1_T2_r2 | ISO and Elrepho kept in separate columns - NOT interchangeable; L* is CIELAB lightness, not brightness.
C0123 | OZONE_UTILISATION_REACTOR | PAT1_US20030006017A1 | PAT1_T2_r3 | EXTERNAL_LITERATURE |  |  |  |  | 0.63 | [16 empty] | FALSE | kg/t -> %: x0.1; s -> min: /60 (originals kept in Literature sheet) | PAT1_T2_r3 | ISO and Elrepho kept in separate columns - NOT interchangeable; L* is CIELAB lightness, not brightness.
C0124 | PULP_QUALITY_KAPPA_BRIGHTNESS | PAT1_US20030006017A1 | PAT1_T34_run1_Bottom | EXTERNAL_LITERATURE |  | 40 | 2.4 | 3.8 | 0.551 | 0.479 | 6.4 |  |  | 30.8 | [11 empty] | FALSE | kg/t -> %: x0.1; s -> min: /60 (originals kept in Literature sheet) | PAT1_T34_run1_Bottom | ISO and Elrepho kept in separate columns - NOT interchangeable; L* is CIELAB lightness, not brightness.
C0125 | PULP_QUALITY_KAPPA_BRIGHTNESS | PAT1_US20030006017A1 | PAT1_T34_run1_Top | EXTERNAL_LITERATURE |  | 40 | 2.4 | 3.8 | 0.551 | 0.55 | 6.4 |  |  | 30.8 | [11 empty] | FALSE | kg/t -> %: x0.1; s -> min: /60 (originals kept in Literature sheet) | PAT1_T34_run1_Top | ISO and Elrepho kept in separate columns - NOT interchangeable; L* is CIELAB lightness, not brightness.
C0126 | PULP_QUALITY_KAPPA_BRIGHTNESS | PAT1_US20030006017A1 | PAT1_T34_run2_Bottom | EXTERNAL_LITERATURE |  | 40 | 2.4 | 3.8 | 0.566 | 0.53 | 6.4 |  |  | 30.8 | 27 | 31.4 |  |  | 25.3 | [6 empty] | FALSE | kg/t -> %: x0.1; s -> min: /60 (originals kept in Literature sheet) | PAT1_T34_run2_Bottom | ISO and Elrepho kept in separate columns - NOT interchangeable; L* is CIELAB lightness, not brightness.
C0127 | PULP_QUALITY_KAPPA_BRIGHTNESS | PAT1_US20030006017A1 | PAT1_T34_run2_Top | EXTERNAL_LITERATURE |  | 40 | 2.4 | 3.8 | 0.566 | 0.565 | 6.4 |  |  | 30.8 | 24.1 | 32.2 |  |  | 23.3 | [6 empty] | FALSE | kg/t -> %: x0.1; s -> min: /60 (originals kept in Literature sheet) | PAT1_T34_run2_Top | ISO and Elrepho kept in separate columns - NOT interchangeable; L* is CIELAB lightness, not brightness.

## Source_Index
Source_ID | Full_title | Authors | Year | DOI_or_patent | URL | Data_tables_extracted | Number_of_experimental_rows | Derived_rows_in_Derived_sheet | Variables_available
P1_OPTICAL | Effect of pH and temperature on the optical properties in ozonization oxygen delignified hardwood kraft pulp | UNVERIFIED (not in screenshots) | UNVERIFIED | No DOI verified | https://www.researchgate.net/publication/235227836_Effect_of_pH_and_temperature_on_the_optical_properties_in_ozonization_oxygen_delignified_hardwood_kraft_pulp | Tab.1 (40 C), Tab.2 (20 C) [L*, a*, b*]; Tab.3 (fit parameters - calculated) | 62 | 26 | Experiment_ID, Table_ID, Pulp_Type, Wood_Type, Temperature_C, pH, Ozone_Consumed, Ozone_Consumed_Unit, Reaction_Time, Reaction_Time_Unit, L_star, a_star, b_star, Original_Unit, Notes
P2_DP | Effect of pH and temperature on cellulose chain scission number in ozonization of oxygen delignified hardwood kraft pulp | UNVERIFIED (not in screenshots) | UNVERIFIED | No DOI verified | https://www.researchgate.net/publication/227335376_Effect_of_PH_and_temperature_on_cellulose_chain_scission_number_in_ozonization_of_oxygen_delignified_hardwood_kraft_pulp | Tab.1 (40 C), Tab.2 (20 C) [intrinsic viscosity, DP] | 62 | 0 | Experiment_ID, Table_ID, Pulp_Type, Wood_Type, Temperature_C, pH, Ozone_Consumed, Ozone_Consumed_Unit, Reaction_Time, Reaction_Time_Unit, Final_Viscosity, Final_Viscosity_Unit, DP, Original_Unit, Notes
P3_EKP | Kinetics of Ozone Bleaching of Eucalyptus Kraft Pulp and Factors Affecting the Properties of the Bleached Pulp | UNVERIFIED (not in screenshots) | UNVERIFIED (BioResources) | No DOI verified | https://bioresources.cnr.ncsu.edu/resources/kinetics-of-ozone-bleaching-of-eucalyptus-kraft-pulp-and-factors-affecting-the-properties-of-the-bleached-pulp/ | Table 1 (consistency effect), Table 2 (additives / mass transfer) | 15 | 0 | Experiment_ID, Table_ID, Pulp_Type, Wood_Type, Pulp_Consistency_percent, pH, Ozone_Dose, Ozone_Dose_Unit, Reaction_Time, Reaction_Time_Unit, Additive, Additive_Concentration, Final_Kappa, Final_Brightness, Brightness_Scale, Final_Viscosity, Final_Viscosity_Unit, Other_Measured_Output, Original_Unit, Notes
P4_LCKIN | Kinetics of delignification and carbohydrate degradation during the ozone bleaching of low-consistency hardwood pulps | UNVERIFIED (not in screenshots) | UNVERIFIED (BioResources) | No DOI verified | https://bioresources.cnr.ncsu.edu/resources/kinetics-of-delignification-and-carbohydrate-degradation-during-the-ozone-bleaching-of-low-consistency-hardwood-pulps/ | Table 1 (ln k, CALCULATED), Table 2 and 3 (regression fits, CALCULATED) - no raw observations in screenshots | 0 | 44 | -
P5_ORGANOSOLV | Ozone organosolv bleaching of radiata pine kraft pulp | UNVERIFIED (not in screenshots) | UNVERIFIED | No DOI verified | https://www.researchgate.net/publication/226189721_Ozone_organosolv_bleaching_of_radiata_pine_kraft_pulp | Tables 1-4 | 29 | 0 | Experiment_ID, Table_ID, Pulp_Type, Wood_Type, Initial_Kappa, Initial_Brightness, Initial_Viscosity, pH, Ozone_Consumed, Ozone_Consumed_Unit, Pretreatment, Medium, Final_Kappa, Final_Brightness, Brightness_Scale, Final_Viscosity, Final_Viscosity_Unit, Selectivity, Other_Measured_Output, Original_Unit, Notes
P6_PROTECTORS | Influence of new cellulose protectors in ozone bleaching | UNVERIFIED (not in screenshots) | UNVERIFIED | No DOI verified | https://www.researchgate.net/publication/227338883_Influence_of_new_cellulose_protectors_in_ozone_bleaching | Table 1 (additives) | 10 | 0 | Experiment_ID, Table_ID, Pulp_Type, Ozone_Dose, Ozone_Dose_Unit, Ozone_Consumed, Ozone_Consumed_Unit, Additive, Additive_Concentration, Final_Kappa, Final_Brightness, Brightness_Scale, Final_Viscosity, Final_Viscosity_Unit, Original_Unit
PAT1_US20030006017A1 | Ozone bleaching of low consistency pulp (patent) | See patent | 2003 (publication) | US20030006017A1 | https://patents.google.com/patent/US20030006017A1/en | Table 1, Table 2, Table 3+4, mixer-energy table and O3 solubility table (reference) | 11 | 0 | Experiment_ID, Table_ID, Pulp_Type, Pulp_Consistency_percent, Initial_Kappa, Initial_Brightness, Initial_Viscosity, Temperature_C, pH, Ozone_Dose, Ozone_Dose_Unit, Ozone_Concentration, Ozone_Concentration_Unit, Ozone_Consumed, Ozone_Consumed_Unit, Reaction_Time, Reaction_Time_Unit, Pressure, Pressure_Unit, Final_Kappa, Final_Brightness, Brightness_Scale, Final_Viscosity, Final_Viscosity_Unit, Other_Measured_Output, Original_Unit, Notes
PAT2_US6579412B2 | Process for ozone bleaching of low consistency pulp (patent) | See patent | UNVERIFIED | US6579412B2 | https://patents.google.com/patent/US6579412B2/en | Screenshots show the same tables as PAT1 (patent family) -> NOT counted twice | 0 | 0 | -
PAT3_WO2005059241A1 | Method for the acidification of pulp prior to ozone bleaching (patent) | See patent | UNVERIFIED | WO2005059241A1 | https://patents.google.com/patent/WO2005059241A1/en | No table was included in the team's screenshot PDF -> 0 rows extracted | 0 | 0 | -

## Derived_Calculated
Paper_ID | Table_ID | Description | Temperature_C | Time_min | Value_Name | Value | Ozone_Dose_pct | pH | Value_Type
P4_LCKIN | Table 1 | ln k (rate constant, CALCULATED) | 25 | 5 | ln_k | -10.027 |  |  | CALCULATED (model fit / derived by the paper's authors) - NOT an observation
P4_LCKIN | Table 1 | ln k (rate constant, CALCULATED) | 25 | 10 | ln_k | -10.192 |  |  | CALCULATED (model fit / derived by the paper's authors) - NOT an observation
P4_LCKIN | Table 1 | ln k (rate constant, CALCULATED) | 25 | 15 | ln_k | -10.167 |  |  | CALCULATED (model fit / derived by the paper's authors) - NOT an observation
P4_LCKIN | Table 1 | ln k (rate constant, CALCULATED) | 25 | 20 | ln_k | -10.098 |  |  | CALCULATED (model fit / derived by the paper's authors) - NOT an observation
P4_LCKIN | Table 1 | ln k (rate constant, CALCULATED) | 25 | 25 | ln_k | -10.01 |  |  | CALCULATED (model fit / derived by the paper's authors) - NOT an observation
P4_LCKIN | Table 1 | ln k (rate constant, CALCULATED) | 25 | 30 | ln_k | -9.982 |  |  | CALCULATED (model fit / derived by the paper's authors) - NOT an observation
P4_LCKIN | Table 1 | ln k (rate constant, CALCULATED) | 25 | 35 | ln_k | -10.111 |  |  | CALCULATED (model fit / derived by the paper's authors) - NOT an observation
P4_LCKIN | Table 1 | ln k (rate constant, CALCULATED) | 25 | 40 | ln_k | -10.159 |  |  | CALCULATED (model fit / derived by the paper's authors) - NOT an observation
P4_LCKIN | Table 1 | ln k (rate constant, CALCULATED) | 30 | 5 | ln_k | -10.22 |  |  | CALCULATED (model fit / derived by the paper's authors) - NOT an observation
P4_LCKIN | Table 1 | ln k (rate constant, CALCULATED) | 30 | 10 | ln_k | -10.357 |  |  | CALCULATED (model fit / derived by the paper's authors) - NOT an observation
P4_LCKIN | Table 1 | ln k (rate constant, CALCULATED) | 30 | 15 | ln_k | -10.459 |  |  | CALCULATED (model fit / derived by the paper's authors) - NOT an observation
P4_LCKIN | Table 1 | ln k (rate constant, CALCULATED) | 30 | 20 | ln_k | -10.304 |  |  | CALCULATED (model fit / derived by the paper's authors) - NOT an observation
P4_LCKIN | Table 1 | ln k (rate constant, CALCULATED) | 30 | 25 | ln_k | -10.31 |  |  | CALCULATED (model fit / derived by the paper's authors) - NOT an observation
P4_LCKIN | Table 1 | ln k (rate constant, CALCULATED) | 30 | 30 | ln_k | -10.277 |  |  | CALCULATED (model fit / derived by the paper's authors) - NOT an observation
P4_LCKIN | Table 1 | ln k (rate constant, CALCULATED) | 30 | 35 | ln_k | -10.416 |  |  | CALCULATED (model fit / derived by the paper's authors) - NOT an observation
P4_LCKIN | Table 1 | ln k (rate constant, CALCULATED) | 30 | 40 | ln_k | -10.508 |  |  | CALCULATED (model fit / derived by the paper's authors) - NOT an observation
P4_LCKIN | Table 1 | ln k (rate constant, CALCULATED) | 35 | 5 | ln_k | -10.4 |  |  | CALCULATED (model fit / derived by the paper's authors) - NOT an observation
P4_LCKIN | Table 1 | ln k (rate constant, CALCULATED) | 35 | 10 | ln_k | -10.583 |  |  | CALCULATED (model fit / derived by the paper's authors) - NOT an observation
P4_LCKIN | Table 1 | ln k (rate constant, CALCULATED) | 35 | 15 | ln_k | -10.632 |  |  | CALCULATED (model fit / derived by the paper's authors) - NOT an observation
P4_LCKIN | Table 1 | ln k (rate constant, CALCULATED) | 35 | 20 | ln_k | -10.646 |  |  | CALCULATED (model fit / derived by the paper's authors) - NOT an observation
P4_LCKIN | Table 1 | ln k (rate constant, CALCULATED) | 35 | 25 | ln_k | -10.706 |  |  | CALCULATED (model fit / derived by the paper's authors) - NOT an observation
P4_LCKIN | Table 1 | ln k (rate constant, CALCULATED) | 35 | 30 | ln_k | -10.723 |  |  | CALCULATED (model fit / derived by the paper's authors) - NOT an observation
P4_LCKIN | Table 1 | ln k (rate constant, CALCULATED) | 35 | 35 | ln_k | -10.791 |  |  | CALCULATED (model fit / derived by the paper's authors) - NOT an observation
P4_LCKIN | Table 1 | ln k (rate constant, CALCULATED) | 35 | 40 | ln_k | -10.864 |  |  | CALCULATED (model fit / derived by the paper's authors) - NOT an observation
P4_LCKIN | Table 2 | Linear regression 0<t<=20 min (CALCULATED) | 25 |  | slope¦intercept¦R2 | 0.031¦5.076¦0.9833 |  |  | CALCULATED (model fit / derived by the paper's authors) - NOT an observation
P4_LCKIN | Table 2 | Linear regression 20<t<=40 min (CALCULATED) | 25 |  | slope¦intercept¦R2 | 0.047¦4.77¦0.9729 |  |  | CALCULATED (model fit / derived by the paper's authors) - NOT an observation
P4_LCKIN | Table 2 | Linear regression 0<t<=20 min (CALCULATED) | 30 |  | slope¦intercept¦R2 | 0.046¦5.078¦0.9926 |  |  | CALCULATED (model fit / derived by the paper's authors) - NOT an observation
P4_LCKIN | Table 2 | Linear regression 20<t<=40 min (CALCULATED) | 30 |  | slope¦intercept¦R2 | 0.058¦4.847¦0.9929 |  |  | CALCULATED (model fit / derived by the paper's authors) - NOT an observation
P4_LCKIN | Table 2 | Linear regression 0<t<=20 min (CALCULATED) | 35 |  | slope¦intercept¦R2 | 0.072¦5.08¦0.9955 |  |  | CALCULATED (model fit / derived by the paper's authors) - NOT an observation
P4_LCKIN | Table 2 | Linear regression 20<t<=40 min (CALCULATED) | 35 |  | slope¦intercept¦R2 | 0.083¦4.78¦0.9899 |  |  | CALCULATED (model fit / derived by the paper's authors) - NOT an observation
P4_LCKIN | Table 3 | Regression 0<=t<=20 min (CALCULATED) |  |  | slope¦intercept¦R2 | 0.026¦5.094¦0.9958 | 0.4 | 2 | CALCULATED (model fit / derived by the paper's authors) - NOT an observation
P4_LCKIN | Table 3 | Regression 20<t<=40 min (CALCULATED) |  |  | slope¦intercept¦R2 | 0.049¦4.654¦0.9879 | 0.4 | 2 | CALCULATED (model fit / derived by the paper's authors) - NOT an observation
P4_LCKIN | Table 3 | Regression 0<=t<=20 min (CALCULATED) |  |  | slope¦intercept¦R2 | 0.048¦5.137¦0.9927 | 0.8 | 2 | CALCULATED (model fit / derived by the paper's authors) - NOT an observation
P4_LCKIN | Table 3 | Regression 20<t<=40 min (CALCULATED) |  |  | slope¦intercept¦R2 | 0.072¦4.633¦0.9983 | 0.8 | 2 | CALCULATED (model fit / derived by the paper's authors) - NOT an observation
P4_LCKIN | Table 3 | Regression 0<=t<=20 min (CALCULATED) |  |  | slope¦intercept¦R2 | 0.066¦5.134¦0.9972 | 1 | 2 | CALCULATED (model fit / derived by the paper's authors) - NOT an observation
P4_LCKIN | Table 3 | Regression 20<t<=40 min (CALCULATED) |  |  | slope¦intercept¦R2 | 0.087¦4.66¦0.9959 | 1 | 2 | CALCULATED (model fit / derived by the paper's authors) - NOT an observation
P4_LCKIN | Table 3 | Regression 0<=t<=20 min (CALCULATED) |  |  | slope¦intercept¦R2 | 0.084¦5.184¦0.974 | 1.2 | 2 | CALCULATED (model fit / derived by the paper's authors) - NOT an observation
P4_LCKIN | Table 3 | Regression 20<t<=40 min (CALCULATED) |  |  | slope¦intercept¦R2 | 0.112¦4.53¦0.9954 | 1.2 | 2 | CALCULATED (model fit / derived by the paper's authors) - NOT an observation
P4_LCKIN | Table 3 | Regression 0<=t<=20 min (CALCULATED) |  |  | slope¦intercept¦R2 | 0.067¦5.096¦0.9973 | 1 | 2.0 (second block) | CALCULATED (model fit / derived by the paper's authors) - NOT an observation
P4_LCKIN | Table 3 | Regression 20<t<=40 min (CALCULATED) |  |  | slope¦intercept¦R2 | 0.081¦4.855¦0.9969 | 1 | 2.0 (second block) | CALCULATED (model fit / derived by the paper's authors) - NOT an observation
P4_LCKIN | Table 3 | Regression 0<=t<=20 min (CALCULATED) |  |  | slope¦intercept¦R2 | 0.081¦5.111¦0.998 | 1 | 2.5 | CALCULATED (model fit / derived by the paper's authors) - NOT an observation
P4_LCKIN | Table 3 | Regression 20<t<=40 min (CALCULATED) |  |  | slope¦intercept¦R2 | 0.096¦4.798¦0.9954 | 1 | 2.5 | CALCULATED (model fit / derived by the paper's authors) - NOT an observation
P4_LCKIN | Table 3 | Regression 0<=t<=20 min (CALCULATED) |  |  | slope¦intercept¦R2 | 0.105¦5.1¦0.9979 | 1 | 3 | CALCULATED (model fit / derived by the paper's authors) - NOT an observation
P4_LCKIN | Table 3 | Regression 20<t<=40 min (CALCULATED) |  |  | slope¦intercept¦R2 | 0.123¦4.771¦0.9976 | 1 | 3 | CALCULATED (model fit / derived by the paper's authors) - NOT an observation
P1_OPTICAL | Tab.3 | Exp. decay fit Y=Y0+A1*exp(-O3/T1) for Brightness (B, %ISO) (CALCULATED FIT) | 20 |  | R2¦Y0¦Y0_err¦A1¦A1_err¦T1¦T1_err | 0.949¦58.56¦0.79¦-9.91¦1.06¦0.12¦0.03 |  | 0.26 | CALCULATED (model fit / derived by the paper's authors) - NOT an observation
P1_OPTICAL | Tab.3 | Exp. decay fit Y=Y0+A1*exp(-O3/T1) for Brightness (B, %ISO) (CALCULATED FIT) | 20 |  | R2¦Y0¦Y0_err¦A1¦A1_err¦T1¦T1_err | 0.9035¦58.76¦1.13¦-8.84¦1.4¦0.28¦0.1 |  | 2.61 | CALCULATED (model fit / derived by the paper's authors) - NOT an observation
P1_OPTICAL | Tab.3 | Exp. decay fit Y=Y0+A1*exp(-O3/T1) for Brightness (B, %ISO) (CALCULATED FIT) | 20 |  | R2¦Y0¦Y0_err¦A1¦A1_err¦T1¦T1_err | 0.9212¦55.32¦0.58¦-6.9¦0.91¦0.19¦0.07 |  | 3.86 | CALCULATED (model fit / derived by the paper's authors) - NOT an observation
P1_OPTICAL | Tab.3 | Exp. decay fit Y=Y0+A1*exp(-O3/T1) for Brightness (B, %ISO) (CALCULATED FIT) | 20 |  | R2¦Y0¦Y0_err¦A1¦A1_err¦T1¦T1_err | 0.8236¦57.38¦10.12¦-8.33¦9.87¦1.43¦2.4 |  | 8.83 | CALCULATED (model fit / derived by the paper's authors) - NOT an observation
P1_OPTICAL | Tab.3 | Exp. decay fit Y=Y0+A1*exp(-O3/T1) for Brightness (B, %ISO) (CALCULATED FIT) | 40 |  | R2¦Y0¦Y0_err¦A1¦A1_err¦T1¦T1_err | 0.9693¦59.0¦0.89¦-10.6¦1.03¦0.19¦0.05 |  | 0.26 | CALCULATED (model fit / derived by the paper's authors) - NOT an observation
P1_OPTICAL | Tab.3 | Exp. decay fit Y=Y0+A1*exp(-O3/T1) for Brightness (B, %ISO) (CALCULATED FIT) | 40 |  | R2¦Y0¦Y0_err¦A1¦A1_err¦T1¦T1_err | 0.8439¦59.27¦1.7¦-9.22¦1.95¦0.3¦0.18 |  | 2.61 | CALCULATED (model fit / derived by the paper's authors) - NOT an observation
P1_OPTICAL | Tab.3 | Exp. decay fit Y=Y0+A1*exp(-O3/T1) for Brightness (B, %ISO) (CALCULATED FIT) | 40 |  | R2¦Y0¦Y0_err¦A1¦A1_err¦T1¦T1_err | 0.9865¦57.63¦0.68¦-9.55¦0.85¦0.37¦0.07 |  | 3.86 | CALCULATED (model fit / derived by the paper's authors) - NOT an observation
P1_OPTICAL | Tab.3 | Exp. decay fit Y=Y0+A1*exp(-O3/T1) for Brightness (B, %ISO) (CALCULATED FIT) | 40 |  | R2¦Y0¦Y0_err¦A1¦A1_err¦T1¦T1_err | 0.9678¦54.44¦0.85¦-6.15¦0.82¦0.15¦0.05 |  | 9.6 | CALCULATED (model fit / derived by the paper's authors) - NOT an observation
P1_OPTICAL | Tab.3 | Exp. decay fit Y=Y0+A1*exp(-O3/T1) for Total color difference (dE) (CALCULATED FIT) | 20 |  | R2¦Y0¦Y0_err¦A1¦A1_err¦T1¦T1_err | 0.9483¦5.71¦0¦-5.39¦0.42¦0.16¦0.02 |  | 0.26 | CALCULATED (model fit / derived by the paper's authors) - NOT an observation
P1_OPTICAL | Tab.3 | Exp. decay fit Y=Y0+A1*exp(-O3/T1) for Total color difference (dE) (CALCULATED FIT) | 20 |  | R2¦Y0¦Y0_err¦A1¦A1_err¦T1¦T1_err | 0.8319¦4.28¦0¦-4.31¦0.66¦0.23¦0.06 |  | 2.61 | CALCULATED (model fit / derived by the paper's authors) - NOT an observation
P1_OPTICAL | Tab.3 | Exp. decay fit Y=Y0+A1*exp(-O3/T1) for Total color difference (dE) (CALCULATED FIT) | 20 |  | R2¦Y0¦Y0_err¦A1¦A1_err¦T1¦T1_err | 0.8986¦4.41¦0¦-3.99¦0.42¦0.31¦0.06 |  | 3.86 | CALCULATED (model fit / derived by the paper's authors) - NOT an observation
P1_OPTICAL | Tab.3 | Exp. decay fit Y=Y0+A1*exp(-O3/T1) for Total color difference (dE) (CALCULATED FIT) | 20 |  | R2¦Y0¦Y0_err¦A1¦A1_err¦T1¦T1_err | 0.8366¦3.36¦0¦-2.94¦0.31¦0.62¦0.14 |  | 8.83 | CALCULATED (model fit / derived by the paper's authors) - NOT an observation
P1_OPTICAL | Tab.3 | Exp. decay fit Y=Y0+A1*exp(-O3/T1) for Total color difference (dE) (CALCULATED FIT) | 40 |  | R2¦Y0¦Y0_err¦A1¦A1_err¦T1¦T1_err | 0.9716¦5.69¦0¦-5.52¦0.35¦0.17¦0.02 |  | 0.26 | CALCULATED (model fit / derived by the paper's authors) - NOT an observation
P1_OPTICAL | Tab.3 | Exp. decay fit Y=Y0+A1*exp(-O3/T1) for Total color difference (dE) (CALCULATED FIT) | 40 |  | R2¦Y0¦Y0_err¦A1¦A1_err¦T1¦T1_err | 0.8342¦6.25¦0¦-5.07¦0.65¦0.39¦0.1 |  | 2.61 | CALCULATED (model fit / derived by the paper's authors) - NOT an observation
P1_OPTICAL | Tab.3 | Exp. decay fit Y=Y0+A1*exp(-O3/T1) for Total color difference (dE) (CALCULATED FIT) | 40 |  | R2¦Y0¦Y0_err¦A1¦A1_err¦T1¦T1_err | 0.9781¦4.64¦0¦-4.65¦0.23¦0.32¦0.03 |  | 3.86 | CALCULATED (model fit / derived by the paper's authors) - NOT an observation
P1_OPTICAL | Tab.3 | Exp. decay fit Y=Y0+A1*exp(-O3/T1) for Total color difference (dE) (CALCULATED FIT) | 40 |  | R2¦Y0¦Y0_err¦A1¦A1_err¦T1¦T1_err | 0.9277¦4.0¦0¦-3.81¦0.31¦0.52¦0.08 |  | 8.83 | CALCULATED (model fit / derived by the paper's authors) - NOT an observation
P1_OPTICAL | Tab.3 | Exp. decay fit Y=Y0+A1*exp(-O3/T1) for Total color difference (dE) (CALCULATED FIT) | 40 |  | R2¦Y0¦Y0_err¦A1¦A1_err¦T1¦T1_err | 0.967¦3.28¦0¦-3.21¦0.2¦0.14¦0.02 |  | 9.6 | CALCULATED (model fit / derived by the paper's authors) - NOT an observation
P1_OPTICAL | Tab.3 | Exp. decay fit Y=Y0+A1*exp(-O3/T1) for Yellowness (Ys, %) (CALCULATED FIT) | 20 |  | R2¦Y0¦Y0_err¦A1¦A1_err¦T1¦T1_err | 0.8995¦26.21¦0¦5.74¦0.61¦0.18¦0.03 |  | 0.26 | CALCULATED (model fit / derived by the paper's authors) - NOT an observation
P1_OPTICAL | Tab.3 | Exp. decay fit Y=Y0+A1*exp(-O3/T1) for Yellowness (Ys, %) (CALCULATED FIT) | 20 |  | R2¦Y0¦Y0_err¦A1¦A1_err¦T1¦T1_err | 0.873¦27.04¦0¦5.13¦0.58¦0.34¦0.06 |  | 2.61 | CALCULATED (model fit / derived by the paper's authors) - NOT an observation
P1_OPTICAL | Tab.3 | Exp. decay fit Y=Y0+A1*exp(-O3/T1) for Yellowness (Ys, %) (CALCULATED FIT) | 20 |  | R2¦Y0¦Y0_err¦A1¦A1_err¦T1¦T1_err | 0.86¦27.87¦0¦4.04¦0.48¦0.34¦0.07 |  | 3.86 | CALCULATED (model fit / derived by the paper's authors) - NOT an observation
P1_OPTICAL | Tab.3 | Exp. decay fit Y=Y0+A1*exp(-O3/T1) for Yellowness (Ys, %) (CALCULATED FIT) | 20 |  | R2¦Y0¦Y0_err¦A1¦A1_err¦T1¦T1_err | 0.7417¦28.42¦0¦3.06¦0.43¦0.58¦0.17 |  | 8.83 | CALCULATED (model fit / derived by the paper's authors) - NOT an observation
P1_OPTICAL | Tab.3 | Exp. decay fit Y=Y0+A1*exp(-O3/T1) for Yellowness (Ys, %) (CALCULATED FIT) | 40 |  | R2¦Y0¦Y0_err¦A1¦A1_err¦T1¦T1_err | 0.9652¦26.25¦0¦6.07¦0.4¦0.23¦0.03 |  | 0.26 | CALCULATED (model fit / derived by the paper's authors) - NOT an observation
P1_OPTICAL | Tab.3 | Exp. decay fit Y=Y0+A1*exp(-O3/T1) for Yellowness (Ys, %) (CALCULATED FIT) | 40 |  | R2¦Y0¦Y0_err¦A1¦A1_err¦T1¦T1_err | 0.8473¦25.35¦0¦5.77¦0.7¦0.41¦0.1 |  | 2.61 | CALCULATED (model fit / derived by the paper's authors) - NOT an observation
P1_OPTICAL | Tab.3 | Exp. decay fit Y=Y0+A1*exp(-O3/T1) for Yellowness (Ys, %) (CALCULATED FIT) | 40 |  | R2¦Y0¦Y0_err¦A1¦A1_err¦T1¦T1_err | 0.9778¦26.78¦0¦5.36¦0.26¦0.33¦0.03 |  | 3.86 | CALCULATED (model fit / derived by the paper's authors) - NOT an observation
P1_OPTICAL | Tab.3 | Exp. decay fit Y=Y0+A1*exp(-O3/T1) for Yellowness (Ys, %) (CALCULATED FIT) | 40 |  | R2¦Y0¦Y0_err¦A1¦A1_err¦T1¦T1_err | 0.9719¦27.44¦0¦4.77¦0.27¦0.38¦0.04 |  | 8.83 | CALCULATED (model fit / derived by the paper's authors) - NOT an observation
P1_OPTICAL | Tab.3 | Exp. decay fit Y=Y0+A1*exp(-O3/T1) for Yellowness (Ys, %) (CALCULATED FIT) | 40 |  | R2¦Y0¦Y0_err¦A1¦A1_err¦T1¦T1_err | 0.9637¦27.77¦0¦4.41¦0.29¦0.14¦0.02 |  | 9.6 | CALCULATED (model fit / derived by the paper's authors) - NOT an observation

## Reference_Physical
Paper_ID | Table_ID | Item | Consistency_wt_pct | Power_Dissipation_W_per_m3 | Energy_MJ_per_ton | Total_Pressure_psia | O3_Partial_Pressure_psia | O3_Solubility_g_per_m3
PAT1_US20030006017A1 | mixer table | Hand mixing | 3 | 2e4 | 120
PAT1_US20030006017A1 | mixer table | CSTR | 2-3 | 600 | 5-9
PAT1_US20030006017A1 | mixer table | Quantum (high shear) mixer | 5 | 4.5e5 | 63
PAT1_US20030006017A1 | mixer table | High shear | 10 | 1.8e6 | 180
PAT1_US20030006017A1 | ozone solubility table | O3 solubility vs pressure |  |  |  | 14.7 | 1.22 | 13.2
PAT1_US20030006017A1 | ozone solubility table | O3 solubility vs pressure |  |  |  | 24.7 | 2.05 | 22.2
PAT1_US20030006017A1 | ozone solubility table | O3 solubility vs pressure |  |  |  | 164.7 | 13.67 | 147.9